## Sheet1
Number | CR | CS_conc | DD | SA/V | DL | Drug_Mw | Drug_Tm | Drug_pKa | pH | Time | release
1 | 0 | 3 | 90 | 0.083841 | 4.59 | 268.35 | 175 | 9.5 | 3.6 | 0 | 0
| 0 | 3 | 90 | 0.083841 | 4.59 | 268.35 | 175 | 9.5 | 3.6 | 4.0257 | 13.72869
| 0 | 3 | 90 | 0.083841 | 4.59 | 268.35 | 175 | 9.5 | 3.6 | 6.15183 | 15.86757
| 0 | 3 | 90 | 0.083841 | 4.59 | 268.35 | 175 | 9.5 | 3.6 | 8.20135 | 18.18259
| 0 | 3 | 90 | 0.083841 | 4.59 | 268.35 | 175 | 9.5 | 3.6 | 12.03222 | 21.6048
| 0 | 3 | 90 | 0.083841 | 4.59 | 268.35 | 175 | 9.5 | 3.6 | 24.19524 | 26.15936
| 0 | 3 | 90 | 0.083841 | 4.59 | 268.35 | 175 | 9.5 | 3.6 | 36.14757 | 29.15379
| 0 | 3 | 90 | 0.083841 | 4.59 | 268.35 | 175 | 9.5 | 3.6 | 48.23397 | 31.56946
| 0 | 3 | 90 | 0.083841 | 4.59 | 268.35 | 175 | 9.5 | 3.6 | 60.26291 | 32.85279
| 0 | 3 | 90 | 0.083841 | 4.59 | 268.35 | 175 | 9.5 | 3.6 | 72.13861 | 34.43808
| 0 | 3 | 90 | 0.083841 | 4.59 | 268.35 | 175 | 9.5 | 3.6 | 84.30163 | 35.54527
| 0 | 3 | 90 | 0.083841 | 4.59 | 268.35 | 175 | 9.5 | 3.6 | 96.33057 | 36.30016
2 | 0 | 2 | 95 | 0.188905 | 9.8 | 294.34 | 190 | 8.8 | 7.4 | 0 | 0
| 0 | 2 | 95 | 0.188905 | 9.8 | 294.34 | 190 | 8.8 | 7.4 | 0.61519 | 15.23807
| 0 | 2 | 95 | 0.188905 | 9.8 | 294.34 | 190 | 8.8 | 7.4 | 1.08894 | 28.58196
| 0 | 2 | 95 | 0.188905 | 9.8 | 294.34 | 190 | 8.8 | 7.4 | 2.07328 | 40.25787
| 0 | 2 | 95 | 0.188905 | 9.8 | 294.34 | 190 | 8.8 | 7.4 | 4.12092 | 50.75228
| 0 | 2 | 95 | 0.188905 | 9.8 | 294.34 | 190 | 8.8 | 7.4 | 6.12119 | 57.77173
| 0 | 2 | 95 | 0.188905 | 9.8 | 294.34 | 190 | 8.8 | 7.4 | 8.05303 | 66.57499
| 0 | 2 | 95 | 0.188905 | 9.8 | 294.34 | 190 | 8.8 | 7.4 | 10.07435 | 69.14647
| 0 | 2 | 95 | 0.188905 | 9.8 | 294.34 | 190 | 8.8 | 7.4 | 12.07462 | 72.29711
| 0 | 2 | 95 | 0.188905 | 9.8 | 294.34 | 190 | 8.8 | 7.4 | 24.07097 | 81.10037
3 | 0 | 1.5 | 80 | 0.01265 | 34.2 | 453.45 | 218 | 2.5 | 5.5 | 0 | 0
| 0 | 1.5 | 80 | 0.01265 | 34.2 | 453.45 | 218 | 2.5 | 5.5 | 0.08 | 13.35837
| 0 | 1.5 | 80 | 0.01265 | 34.2 | 453.45 | 218 | 2.5 | 5.5 | 0.17 | 17.62957
| 0 | 1.5 | 80 | 0.01265 | 34.2 | 453.45 | 218 | 2.5 | 5.5 | 0.33 | 24.33463
| 0 | 1.5 | 80 | 0.01265 | 34.2 | 453.45 | 218 | 2.5 | 5.5 | 0.5 | 29.60801
| 0 | 1.5 | 80 | 0.01265 | 34.2 | 453.45 | 218 | 2.5 | 5.5 | 1 | 37.00506
| 0 | 1.5 | 80 | 0.01265 | 34.2 | 453.45 | 218 | 2.5 | 5.5 | 1.5 | 38.79467
| 0 | 1.5 | 80 | 0.01265 | 34.2 | 453.45 | 218 | 2.5 | 5.5 | 2 | 39.15259
4 | 0 | 1.5 | 80 | 0.013322 | 39 | 453.45 | 218 | 2.5 | 5.5 | 0 | 0
| 0 | 1.5 | 80 | 0.013322 | 39 | 453.45 | 218 | 2.5 | 5.5 | 0.08 | 16.19788
| 0 | 1.5 | 80 | 0.013322 | 39 | 453.45 | 218 | 2.5 | 5.5 | 0.17 | 20.92245
| 0 | 1.5 | 80 | 0.013322 | 39 | 453.45 | 218 | 2.5 | 5.5 | 0.33 | 27.3889
| 0 | 1.5 | 80 | 0.013322 | 39 | 453.45 | 218 | 2.5 | 5.5 | 0.5 | 32.59069
| 0 | 1.5 | 80 | 0.013322 | 39 | 453.45 | 218 | 2.5 | 5.5 | 1 | 40.632
| 0 | 1.5 | 80 | 0.013322 | 39 | 453.45 | 218 | 2.5 | 5.5 | 1.5 | 46.90756
| 0 | 1.5 | 80 | 0.013322 | 39 | 453.45 | 218 | 2.5 | 5.5 | 2 | 53.03995
5 | 0 | 1.5 | 80 | 0.014079 | 46.2 | 453.45 | 218 | 2.5 | 5.5 | 0 | 0
| 0 | 1.5 | 80 | 0.014079 | 46.2 | 453.45 | 218 | 2.5 | 5.5 | 0.08 | 18.20224
| 0 | 1.5 | 80 | 0.014079 | 46.2 | 453.45 | 218 | 2.5 | 5.5 | 0.17 | 23.7381
| 0 | 1.5 | 80 | 0.014079 | 46.2 | 453.45 | 218 | 2.5 | 5.5 | 0.33 | 32.30435
| 0 | 1.5 | 80 | 0.014079 | 46.2 | 453.45 | 218 | 2.5 | 5.5 | 0.5 | 39.62982
| 0 | 1.5 | 80 | 0.014079 | 46.2 | 453.45 | 218 | 2.5 | 5.5 | 1 | 53.8751
| 0 | 1.5 | 80 | 0.014079 | 46.2 | 453.45 | 218 | 2.5 | 5.5 | 1.5 | 68.62147
| 0 | 1.5 | 80 | 0.014079 | 46.2 | 453.45 | 218 | 2.5 | 5.5 | 2 | 85.08586
6 | 0 | 1.5 | 80 | 0.013995 | 47.4 | 453.45 | 218 | 2.5 | 5.5 | 0 | 0
| 0 | 1.5 | 80 | 0.013995 | 47.4 | 453.45 | 218 | 2.5 | 5.5 | 0.08 | 22.97453
| 0 | 1.5 | 80 | 0.013995 | 47.4 | 453.45 | 218 | 2.5 | 5.5 | 0.17 | 29.46484
| 0 | 1.5 | 80 | 0.013995 | 47.4 | 453.45 | 218 | 2.5 | 5.5 | 0.33 | 39.22417
| 0 | 1.5 | 80 | 0.013995 | 47.4 | 453.45 | 218 | 2.5 | 5.5 | 0.5 | 46.76439
| 0 | 1.5 | 80 | 0.013995 | 47.4 | 453.45 | 218 | 2.5 | 5.5 | 1 | 62.51294
| 0 | 1.5 | 80 | 0.013995 | 47.4 | 453.45 | 218 | 2.5 | 5.5 | 1.5 | 76.61505
| 0 | 1.5 | 80 | 0.013995 | 47.4 | 453.45 | 218 | 2.5 | 5.5 | 2 | 92.91242
7 | 0 | 3 | 85 | 0.051397 | 20.25 | 244.26 | 110 | 4.22 | 7.4 | 0 | 0
| 0 | 3 | 85 | 0.051397 | 20.25 | 244.26 | 110 | 4.22 | 7.4 | 1.00564 | 20.94508
| 0 | 3 | 85 | 0.051397 | 20.25 | 244.26 | 110 | 4.22 | 7.4 | 2.00699 | 32.13799
| 0 | 3 | 85 | 0.051397 | 20.25 | 244.26 | 110 | 4.22 | 7.4 | 3.02123 | 34.79707
| 0 | 3 | 85 | 0.051397 | 20.25 | 244.26 | 110 | 4.22 | 7.4 | 6.04607 | 40.52801
| 0 | 3 | 85 | 0.051397 | 20.25 | 244.26 | 110 | 4.22 | 7.4 | 12.02917 | 48.24378
| 0 | 3 | 85 | 0.051397 | 20.25 | 244.26 | 110 | 4.22 | 7.4 | 24.04421 | 56.02926
| 0 | 3 | 85 | 0.051397 | 20.25 | 244.26 | 110 | 4.22 | 7.4 | 36.08367 | 59.07374
| 0 | 3 | 85 | 0.051397 | 20.25 | 244.26 | 110 | 4.22 | 7.4 | 48.09872 | 67.76559
| 0 | 3 | 85 | 0.051397 | 20.25 | 244.26 | 110 | 4.22 | 7.4 | 60.21144 | 70.64738
| 0 | 3 | 85 | 0.051397 | 20.25 | 244.26 | 110 | 4.22 | 7.4 | 72.25091 | 74.92359
| 0 | 3 | 85 | 0.051397 | 20.25 | 244.26 | 110 | 4.22 | 7.4 | 84.26595 | 77.89834
| 0 | 3 | 85 | 0.051397 | 20.25 | 244.26 | 110 | 4.22 | 7.4 | 96.11005 | 80.45477
| 0 | 3 | 85 | 0.051397 | 20.25 | 244.26 | 110 | 4.22 | 7.4 | 108.3205 | 82.24427
8 | 0 | 3 | 85 | 0.049464 | 24.22 | 244.26 | 110 | 4.22 | 7.4 | 0 | 0
| 0 | 3 | 85 | 0.049464 | 24.22 | 244.26 | 110 | 4.22 | 7.4 | 1.00779 | 23.78968
| 0 | 3 | 85 | 0.049464 | 24.22 | 244.26 | 110 | 4.22 | 7.4 | 2.00484 | 36.34306
| 0 | 3 | 85 | 0.049464 | 24.22 | 244.26 | 110 | 4.22 | 7.4 | 3.01478 | 39.68238
| 0 | 3 | 85 | 0.049464 | 24.22 | 244.26 | 110 | 4.22 | 7.4 | 5.9728 | 47.36065
| 0 | 3 | 85 | 0.049464 | 24.22 | 244.26 | 110 | 4.22 | 7.4 | 12.17569 | 59.58502
| 0 | 3 | 85 | 0.049464 | 24.22 | 244.26 | 110 | 4.22 | 7.4 | 24.21516 | 61.60692
| 0 | 3 | 85 | 0.049464 | 24.22 | 244.26 | 110 | 4.22 | 7.4 | 36.15694 | 65.3486
| 0 | 3 | 85 | 0.049464 | 24.22 | 244.26 | 110 | 4.22 | 7.4 | 48.26966 | 71.27487
| 0 | 3 | 85 | 0.049464 | 24.22 | 244.26 | 110 | 4.22 | 7.4 | 60.21144 | 74.22638
| 0 | 3 | 85 | 0.049464 | 24.22 | 244.26 | 110 | 4.22 | 7.4 | 72.25091 | 78.99063
| 0 | 3 | 85 | 0.049464 | 24.22 | 244.26 | 110 | 4.22 | 7.4 | 84.19269 | 83.19712
| 0 | 3 | 85 | 0.049464 | 24.22 | 244.26 | 110 | 4.22 | 7.4 | 96.20773 | 86.77612
| 0 | 3 | 85 | 0.049464 | 24.22 | 244.26 | 110 | 4.22 | 7.4 | 108.2228 | 93.56227
9 | 0 | 3 | 85 | 0.045682 | 34.08 | 244.26 | 110 | 4.22 | 7.4 | 0 | 0
| 0 | 3 | 85 | 0.045682 | 34.08 | 244.26 | 110 | 4.22 | 7.4 | 0.99919 | 26.44877
| 0 | 3 | 85 | 0.045682 | 34.08 | 244.26 | 110 | 4.22 | 7.4 | 2.00484 | 39.12582
| 0 | 3 | 85 | 0.045682 | 34.08 | 244.26 | 110 | 4.22 | 7.4 | 3.01908 | 48.64907
| 0 | 3 | 85 | 0.045682 | 34.08 | 244.26 | 110 | 4.22 | 7.4 | 6.04607 | 53.9144
| 0 | 3 | 85 | 0.045682 | 34.08 | 244.26 | 110 | 4.22 | 7.4 | 12.10243 | 61.46748
| 0 | 3 | 85 | 0.045682 | 34.08 | 244.26 | 110 | 4.22 | 7.4 | 24.04421 | 67.62615
| 0 | 3 | 85 | 0.045682 | 34.08 | 244.26 | 110 | 4.22 | 7.4 | 36.08367 | 74.55174
| 0 | 3 | 85 | 0.045682 | 34.08 | 244.26 | 110 | 4.22 | 7.4 | 48.17198 | 76.34124
| 0 | 3 | 85 | 0.045682 | 34.08 | 244.26 | 110 | 4.22 | 7.4 | 60.13818 | 78.36315
| 0 | 3 | 85 | 0.045682 | 34.08 | 244.26 | 110 | 4.22 | 7.4 | 72.15323 | 84.21969
| 0 | 3 | 85 | 0.045682 | 34.08 | 244.26 | 110 | 4.22 | 7.4 | 84.09501 | 91.14528
| 0 | 3 | 85 | 0.045682 | 34.08 | 244.26 | 110 | 4.22 | 7.4 | 96.20773 | 98.30328
10 | 0 | 2 | 80 | 0.046606 | 38.7 | 444.43 | 170 | 3.3 | 7.4 | 0 | 0
| 0 | 2 | 80 | 0.046606 | 38.7 | 444.43 | 170 | 3.3 | 7.4 | 3.20064 | 20.51694
| 0 | 2 | 80 | 0.046606 | 38.7 | 444.43 | 170 | 3.3 | 7.4 | 5.29032 | 24.33565
| 0 | 2 | 80 | 0.046606 | 38.7 | 444.43 | 170 | 3.3 | 7.4 | 6.05016 | 26.32569
| 0 | 2 | 80 | 0.046606 | 38.7 | 444.43 | 170 | 3.3 | 7.4 | 7.38 | 27.93923
| 0 | 2 | 80 | 0.046606 | 38.7 | 444.43 | 170 | 3.3 | 7.4 | 8.13984 | 31.97308
| 0 | 2 | 80 | 0.046606 | 38.7 | 444.43 | 170 | 3.3 | 7.4 | 10.22928 | 33.96312
| 0 | 2 | 80 | 0.046606 | 38.7 | 444.43 | 170 | 3.3 | 7.4 | 12.31896 | 35.57666
| 0 | 2 | 80 | 0.046606 | 38.7 | 444.43 | 170 | 3.3 | 7.4 | 49.36152 | 38.64239
| 0 | 2 | 80 | 0.046606 | 38.7 | 444.43 | 170 | 3.3 | 7.4 | 97.04184 | 40.25593
| 0 | 2 | 80 | 0.046606 | 38.7 | 444.43 | 170 | 3.3 | 7.4 | 121.357 | 41.43919
| 0 | 2 | 80 | 0.046606 | 38.7 | 444.43 | 170 | 3.3 | 7.4 | 218.0477 | 44.236
| 0 | 2 | 80 | 0.046606 | 38.7 | 444.43 | 170 | 3.3 | 7.4 | 241.603 | 45.84954
| 0 | 2 | 80 | 0.046606 | 38.7 | 444.43 | 170 | 3.3 | 7.4 | 265.7282 | 48.1085
| 0 | 2 | 80 | 0.046606 | 38.7 | 444.43 | 170 | 3.3 | 7.4 | 314.1684 | 49.29176
| 0 | 2 | 80 | 0.046606 | 38.7 | 444.43 | 170 | 3.3 | 7.4 | 361.849 | 51.12044
| 0 | 2 | 80 | 0.046606 | 38.7 | 444.43 | 170 | 3.3 | 7.4 | 409.5293 | 54.13239
| 0 | 2 | 80 | 0.046606 | 38.7 | 444.43 | 170 | 3.3 | 7.4 | 457.7796 | 57.35947
| 0 | 2 | 80 | 0.046606 | 38.7 | 444.43 | 170 | 3.3 | 7.4 | 504.7003 | 61.17819
| 0 | 2 | 80 | 0.046606 | 38.7 | 444.43 | 170 | 3.3 | 7.4 | 552.3806 | 71.45107
| 0 | 2 | 80 | 0.046606 | 38.7 | 444.43 | 170 | 3.3 | 7.4 | 600.821 | 79.51878
| 0 | 2 | 80 | 0.046606 | 38.7 | 444.43 | 170 | 3.3 | 7.4 | 648.5014 | 83.12235
| 0 | 2 | 80 | 0.046606 | 38.7 | 444.43 | 170 | 3.3 | 7.4 | 696.1819 | 86.72593
| 0 | 2 | 80 | 0.046606 | 38.7 | 444.43 | 170 | 3.3 | 7.4 | 743.8622 | 94.79364
11 | 0 | 2 | 85 | 0.067031 | 6.96 | 361.37 | 270 | 6.05 | 1.2 | 0 | 0
| 0 | 2 | 85 | 0.067031 | 6.96 | 361.37 | 270 | 6.05 | 1.2 | 0.52308 | 51.24805
| 0 | 2 | 85 | 0.067031 | 6.96 | 361.37 | 270 | 6.05 | 1.2 | 1.02049 | 72.02122
| 0 | 2 | 85 | 0.067031 | 6.96 | 361.37 | 270 | 6.05 | 1.2 | 2.01808 | 89.71062
| 0 | 2 | 85 | 0.067031 | 6.96 | 361.37 | 270 | 6.05 | 1.2 | 3.01289 | 94.42101
| 0 | 2 | 85 | 0.067031 | 6.96 | 361.37 | 270 | 6.05 | 1.2 | 3.99936 | 96.31872
| 0 | 2 | 85 | 0.067031 | 6.96 | 361.37 | 270 | 6.05 | 1.2 | 5.01362 | 96.96259
| 0 | 2 | 85 | 0.067031 | 6.96 | 361.37 | 270 | 6.05 | 1.2 | 6.00843 | 97.50479
12 | 0 | 2 | 85 | 0.067031 | 6.96 | 361.37 | 270 | 6.05 | 7.4 | 0 | 0
| 0 | 2 | 85 | 0.067031 | 6.96 | 361.37 | 270 | 6.05 | 7.4 | 0.47926 | 40.77091
| 0 | 2 | 85 | 0.067031 | 6.96 | 361.37 | 270 | 6.05 | 7.4 | 0.98956 | 59.551
| 0 | 2 | 85 | 0.067031 | 6.96 | 361.37 | 270 | 6.05 | 7.4 | 1.98345 | 80.528
| 0 | 2 | 85 | 0.067031 | 6.96 | 361.37 | 270 | 6.05 | 7.4 | 2.97733 | 89.81174
| 0 | 2 | 85 | 0.067031 | 6.96 | 361.37 | 270 | 6.05 | 7.4 | 3.99794 | 94.63078
| 0 | 2 | 85 | 0.067031 | 6.96 | 361.37 | 270 | 6.05 | 7.4 | 5.00398 | 96.68596
| 0 | 2 | 85 | 0.067031 | 6.96 | 361.37 | 270 | 6.05 | 7.4 | 5.99786 | 97.43008
| 0 | 2 | 85 | 0.067031 | 6.96 | 361.37 | 270 | 6.05 | 7.4 | 7.00389 | 98.74114
13 | 0 | 2.5 | 98.87 | 0.03341 | 26.22 | 130.08 | 282 | 8 | 1.2 | 0 | 0
| 0 | 2.5 | 98.87 | 0.03341 | 26.22 | 130.08 | 282 | 8 | 1.2 | 2.79277 | 11.54598
| 0 | 2.5 | 98.87 | 0.03341 | 26.22 | 130.08 | 282 | 8 | 1.2 | 4.92822 | 18.55407
| 0 | 2.5 | 98.87 | 0.03341 | 26.22 | 130.08 | 282 | 8 | 1.2 | 6.46574 | 23.94491
| 0 | 2.5 | 98.87 | 0.03341 | 26.22 | 130.08 | 282 | 8 | 1.2 | 8.81474 | 27.07673
| 0 | 2.5 | 98.87 | 0.03341 | 26.22 | 130.08 | 282 | 8 | 1.2 | 10.56581 | 28.12922
| 0 | 2.5 | 98.87 | 0.03341 | 26.22 | 130.08 | 282 | 8 | 1.2 | 12.48771 | 30.953
| 0 | 2.5 | 98.87 | 0.03341 | 26.22 | 130.08 | 282 | 8 | 1.2 | 14.83671 | 33.03232
| 0 | 2.5 | 98.87 | 0.03341 | 26.22 | 130.08 | 282 | 8 | 1.2 | 16.58778 | 35.36835
| 0 | 2.5 | 98.87 | 0.03341 | 26.22 | 130.08 | 282 | 8 | 1.2 | 18.50968 | 38.06377
| 0 | 2.5 | 98.87 | 0.03341 | 26.22 | 130.08 | 282 | 8 | 1.2 | 20.47429 | 40.99022
| 0 | 2.5 | 98.87 | 0.03341 | 26.22 | 130.08 | 282 | 8 | 1.2 | 22.3962 | 42.63315
| 0 | 2.5 | 98.87 | 0.03341 | 26.22 | 130.08 | 282 | 8 | 1.2 | 24.74519 | 45.66228
| 0 | 2.5 | 98.87 | 0.03341 | 26.22 | 130.08 | 282 | 8 | 1.2 | 26.70981 | 47.76728
| 0 | 2.5 | 98.87 | 0.03341 | 26.22 | 130.08 | 282 | 8 | 1.2 | 28.46088 | 48.46038
| 0 | 2.5 | 98.87 | 0.03341 | 26.22 | 130.08 | 282 | 8 | 1.2 | 30.76716 | 49.64123
| 0 | 2.5 | 98.87 | 0.03341 | 26.22 | 130.08 | 282 | 8 | 1.2 | 32.51823 | 51.48952
| 0 | 2.5 | 98.87 | 0.03341 | 26.22 | 130.08 | 282 | 8 | 1.2 | 34.65368 | 53.82555
| 0 | 2.5 | 98.87 | 0.03341 | 26.22 | 130.08 | 282 | 8 | 1.2 | 36.6183 | 56.39262
| 0 | 2.5 | 98.87 | 0.03341 | 26.22 | 130.08 | 282 | 8 | 1.2 | 38.5402 | 57.70182
| 0 | 2.5 | 98.87 | 0.03341 | 26.22 | 130.08 | 282 | 8 | 1.2 | 42.64027 | 58.98535
| 0 | 2.5 | 98.87 | 0.03341 | 26.22 | 130.08 | 282 | 8 | 1.2 | 46.31324 | 59.78115
| 0 | 2.5 | 98.87 | 0.03341 | 26.22 | 130.08 | 282 | 8 | 1.2 | 50.4133 | 62
| 0 | 2.5 | 98.87 | 0.03341 | 26.22 | 130.08 | 282 | 8 | 1.2 | 54.29982 | 64.81259
| 0 | 2.5 | 98.87 | 0.03341 | 26.22 | 130.08 | 282 | 8 | 1.2 | 58.57072 | 64.94095
| 0 | 2.5 | 98.87 | 0.03341 | 26.22 | 130.08 | 282 | 8 | 1.2 | 62.45724 | 67.37966
| 0 | 2.5 | 98.87 | 0.03341 | 26.22 | 130.08 | 282 | 8 | 1.2 | 86.54512 | 71.35861
| 0 | 2.5 | 98.87 | 0.03341 | 26.22 | 130.08 | 282 | 8 | 1.2 | 134.3365 | 76.26171
| 0 | 2.5 | 98.87 | 0.03341 | 26.22 | 130.08 | 282 | 8 | 1.2 | 181.957 | 79.18816
14 | 0 | 2.5 | 98.87 | 0.03341 | 26.22 | 130.08 | 282 | 8 | 7.4 | 0 | 0
| 0 | 2.5 | 98.87 | 0.03341 | 26.22 | 130.08 | 282 | 8 | 7.4 | 2.57922 | 7.82373
| 0 | 2.5 | 98.87 | 0.03341 | 26.22 | 130.08 | 282 | 8 | 7.4 | 4.71467 | 11.21226
| 0 | 2.5 | 98.87 | 0.03341 | 26.22 | 130.08 | 282 | 8 | 7.4 | 6.46574 | 15.39658
| 0 | 2.5 | 98.87 | 0.03341 | 26.22 | 130.08 | 282 | 8 | 7.4 | 8.60119 | 18.68242
| 0 | 2.5 | 98.87 | 0.03341 | 26.22 | 130.08 | 282 | 8 | 7.4 | 10.35226 | 19.96595
| 0 | 2.5 | 98.87 | 0.03341 | 26.22 | 130.08 | 282 | 8 | 7.4 | 12.70126 | 22.30198
| 0 | 2.5 | 98.87 | 0.03341 | 26.22 | 130.08 | 282 | 8 | 7.4 | 14.62316 | 23.71387
| 0 | 2.5 | 98.87 | 0.03341 | 26.22 | 130.08 | 282 | 8 | 7.4 | 16.58778 | 24.86905
| 0 | 2.5 | 98.87 | 0.03341 | 26.22 | 130.08 | 282 | 8 | 7.4 | 18.72323 | 26.97404
| 0 | 2.5 | 98.87 | 0.03341 | 26.22 | 130.08 | 282 | 8 | 7.4 | 20.26075 | 29.18172
| 0 | 2.5 | 98.87 | 0.03341 | 26.22 | 130.08 | 282 | 8 | 7.4 | 22.22536 | 30.23422
| 0 | 2.5 | 98.87 | 0.03341 | 26.22 | 130.08 | 282 | 8 | 7.4 | 24.57436 | 32.92964
| 0 | 2.5 | 98.87 | 0.03341 | 26.22 | 130.08 | 282 | 8 | 7.4 | 26.70981 | 35.36835
| 0 | 2.5 | 98.87 | 0.03341 | 26.22 | 130.08 | 282 | 8 | 7.4 | 28.46088 | 37.24231
| 0 | 2.5 | 98.87 | 0.03341 | 26.22 | 130.08 | 282 | 8 | 7.4 | 30.76716 | 38.2948
| 0 | 2.5 | 98.87 | 0.03341 | 26.22 | 130.08 | 282 | 8 | 7.4 | 32.73178 | 39.57834
| 0 | 2.5 | 98.87 | 0.03341 | 26.22 | 130.08 | 282 | 8 | 7.4 | 34.65368 | 41.58065
| 0 | 2.5 | 98.87 | 0.03341 | 26.22 | 130.08 | 282 | 8 | 7.4 | 36.40475 | 42.86418
| 0 | 2.5 | 98.87 | 0.03341 | 26.22 | 130.08 | 282 | 8 | 7.4 | 38.75375 | 45.43125
| 0 | 2.5 | 98.87 | 0.03341 | 26.22 | 130.08 | 282 | 8 | 7.4 | 42.25589 | 48.3577
| 0 | 2.5 | 98.87 | 0.03341 | 26.22 | 130.08 | 282 | 8 | 7.4 | 46.52679 | 50.10331
| 0 | 2.5 | 98.87 | 0.03341 | 26.22 | 130.08 | 282 | 8 | 7.4 | 50.4133 | 51.38684
| 0 | 2.5 | 98.87 | 0.03341 | 26.22 | 130.08 | 282 | 8 | 7.4 | 54.29982 | 52.77306
| 0 | 2.5 | 98.87 | 0.03341 | 26.22 | 130.08 | 282 | 8 | 7.4 | 58.57072 | 54.41598
| 0 | 2.5 | 98.87 | 0.03341 | 26.22 | 130.08 | 282 | 8 | 7.4 | 62.62808 | 55.36579
| 0 | 2.5 | 98.87 | 0.03341 | 26.22 | 130.08 | 282 | 8 | 7.4 | 86.75866 | 56.98304
| 0 | 2.5 | 98.87 | 0.03341 | 26.22 | 130.08 | 282 | 8 | 7.4 | 134.1657 | 57.70182
| 0 | 2.5 | 98.87 | 0.03341 | 26.22 | 130.08 | 282 | 8 | 7.4 | 182.1706 | 58.857
15 | 0 | 3 | 85 | 0.017188 | 25.83 | 300.3 | 197 | 12.1 | 1.2 | 0 | 0
| 0 | 3 | 85 | 0.017188 | 25.83 | 300.3 | 197 | 12.1 | 1.2 | 0.49404 | 9.92085
| 0 | 3 | 85 | 0.017188 | 25.83 | 300.3 | 197 | 12.1 | 1.2 | 0.99508 | 18.42213
| 0 | 3 | 85 | 0.017188 | 25.83 | 300.3 | 197 | 12.1 | 1.2 | 1.99548 | 28.51484
| 0 | 3 | 85 | 0.017188 | 25.83 | 300.3 | 197 | 12.1 | 1.2 | 2.99337 | 38.43073
| 0 | 3 | 85 | 0.017188 | 25.83 | 300.3 | 197 | 12.1 | 1.2 | 4.00045 | 45.63982
| 0 | 3 | 85 | 0.017188 | 25.83 | 300.3 | 197 | 12.1 | 1.2 | 5.9207 | 51.96554
| 0 | 3 | 85 | 0.017188 | 25.83 | 300.3 | 197 | 12.1 | 1.2 | 11.90551 | 63.18222
| 0 | 3 | 85 | 0.017188 | 25.83 | 300.3 | 197 | 12.1 | 1.2 | 23.96767 | 71.12621
| 0 | 3 | 85 | 0.017188 | 25.83 | 300.3 | 197 | 12.1 | 1.2 | 35.96814 | 75.76952
| 0 | 3 | 85 | 0.017188 | 25.83 | 300.3 | 197 | 12.1 | 1.2 | 47.95318 | 87.12607
| 0 | 3 | 85 | 0.017188 | 25.83 | 300.3 | 197 | 12.1 | 1.2 | 60.01534 | 93.36377
| 0 | 3 | 85 | 0.017188 | 25.83 | 300.3 | 197 | 12.1 | 1.2 | 72.0775 | 98.73436
16 | 0 | 3 | 85 | 0.021559 | 30.11 | 300.3 | 197 | 12.1 | 1.2 | 0 | 0
| 0 | 3 | 85 | 0.021559 | 30.11 | 300.3 | 197 | 12.1 | 1.2 | 0.49989 | 8.99591
| 0 | 3 | 85 | 0.021559 | 30.11 | 300.3 | 197 | 12.1 | 1.2 | 0.99007 | 15.68812
| 0 | 3 | 85 | 0.021559 | 30.11 | 300.3 | 197 | 12.1 | 1.2 | 1.99965 | 24.67907
| 0 | 3 | 85 | 0.021559 | 30.11 | 300.3 | 197 | 12.1 | 1.2 | 2.99838 | 32.84029
| 0 | 3 | 85 | 0.021559 | 30.11 | 300.3 | 197 | 12.1 | 1.2 | 4.00045 | 38.52595
| 0 | 3 | 85 | 0.021559 | 30.11 | 300.3 | 197 | 12.1 | 1.2 | 5.9207 | 44.13344
| 0 | 3 | 85 | 0.021559 | 30.11 | 300.3 | 197 | 12.1 | 1.2 | 11.90551 | 51.82568
| 0 | 3 | 85 | 0.021559 | 30.11 | 300.3 | 197 | 12.1 | 1.2 | 24.0448 | 64.04935
| 0 | 3 | 85 | 0.021559 | 30.11 | 300.3 | 197 | 12.1 | 1.2 | 36.02984 | 71.48984
| 0 | 3 | 85 | 0.021559 | 30.11 | 300.3 | 197 | 12.1 | 1.2 | 48.1537 | 80.77647
| 0 | 3 | 85 | 0.021559 | 30.11 | 300.3 | 197 | 12.1 | 1.2 | 60.07704 | 86.03517
| 0 | 3 | 85 | 0.021559 | 30.11 | 300.3 | 197 | 12.1 | 1.2 | 72.0775 | 91.54561
17 | 0 | 3 | 85 | 0.034587 | 28.12 | 300.3 | 197 | 12.1 | 1.2 | 0 | 0
| 0 | 3 | 85 | 0.034587 | 28.12 | 300.3 | 197 | 12.1 | 1.2 | 0.49989 | 7.70372
| 0 | 3 | 85 | 0.034587 | 28.12 | 300.3 | 197 | 12.1 | 1.2 | 1.00092 | 13.51179
| 0 | 3 | 85 | 0.034587 | 28.12 | 300.3 | 197 | 12.1 | 1.2 | 1.99214 | 21.44178
| 0 | 3 | 85 | 0.034587 | 28.12 | 300.3 | 197 | 12.1 | 1.2 | 2.99504 | 30.36472
| 0 | 3 | 85 | 0.034587 | 28.12 | 300.3 | 197 | 12.1 | 1.2 | 3.99711 | 34.48614
| 0 | 3 | 85 | 0.034587 | 28.12 | 300.3 | 197 | 12.1 | 1.2 | 5.9824 | 40.35725
| 0 | 3 | 85 | 0.034587 | 28.12 | 300.3 | 197 | 12.1 | 1.2 | 11.98263 | 44.38519
| 0 | 3 | 85 | 0.034587 | 28.12 | 300.3 | 197 | 12.1 | 1.2 | 24.1065 | 57.44801
| 0 | 3 | 85 | 0.034587 | 28.12 | 300.3 | 197 | 12.1 | 1.2 | 35.96814 | 62.45496
| 0 | 3 | 85 | 0.034587 | 28.12 | 300.3 | 197 | 12.1 | 1.2 | 48.092 | 75.51778
| 0 | 3 | 85 | 0.034587 | 28.12 | 300.3 | 197 | 12.1 | 1.2 | 60.07704 | 79.93732
| 0 | 3 | 85 | 0.034587 | 28.12 | 300.3 | 197 | 12.1 | 1.2 | 72.1392 | 85.05616
18 | 0 | 3 | 85 | 0.017188 | 25.83 | 300.3 | 197 | 12.1 | 7.4 | 0 | 0
| 0 | 3 | 85 | 0.017188 | 25.83 | 300.3 | 197 | 12.1 | 7.4 | 0.49571 | 9.10473
| 0 | 3 | 85 | 0.017188 | 25.83 | 300.3 | 197 | 12.1 | 7.4 | 1.00426 | 16.44983
| 0 | 3 | 85 | 0.017188 | 25.83 | 300.3 | 197 | 12.1 | 7.4 | 2.00299 | 26.25691
| 0 | 3 | 85 | 0.017188 | 25.83 | 300.3 | 197 | 12.1 | 7.4 | 3.00506 | 34.1869
| 0 | 3 | 85 | 0.017188 | 25.83 | 300.3 | 197 | 12.1 | 7.4 | 3.99711 | 39.99497
| 0 | 3 | 85 | 0.017188 | 25.83 | 300.3 | 197 | 12.1 | 7.4 | 6.12122 | 42.31527
| 0 | 3 | 85 | 0.017188 | 25.83 | 300.3 | 197 | 12.1 | 7.4 | 11.98263 | 50.25926
| 0 | 3 | 85 | 0.017188 | 25.83 | 300.3 | 197 | 12.1 | 7.4 | 24.0448 | 62.20321
| 0 | 3 | 85 | 0.017188 | 25.83 | 300.3 | 197 | 12.1 | 7.4 | 36.02984 | 65.28011
| 0 | 3 | 85 | 0.017188 | 25.83 | 300.3 | 197 | 12.1 | 7.4 | 47.95318 | 73.58772
| 0 | 3 | 85 | 0.017188 | 25.83 | 300.3 | 197 | 12.1 | 7.4 | 60.15416 | 82
| 0 | 3 | 85 | 0.017188 | 25.83 | 300.3 | 197 | 12.1 | 7.4 | 72.0158 | 84.32889
19 | 0 | 3 | 85 | 0.021559 | 30.11 | 300.3 | 197 | 12.1 | 7.4 | 0 | 0
| 0 | 3 | 85 | 0.021559 | 30.11 | 300.3 | 197 | 12.1 | 7.4 | 0.50323 | 8.51984
| 0 | 3 | 85 | 0.021559 | 30.11 | 300.3 | 197 | 12.1 | 7.4 | 1.00092 | 14.27351
| 0 | 3 | 85 | 0.021559 | 30.11 | 300.3 | 197 | 12.1 | 7.4 | 2.00633 | 23.44128
| 0 | 3 | 85 | 0.021559 | 30.11 | 300.3 | 197 | 12.1 | 7.4 | 2.99504 | 30.48714
| 0 | 3 | 85 | 0.021559 | 30.11 | 300.3 | 197 | 12.1 | 7.4 | 3.98625 | 34.48614
| 0 | 3 | 85 | 0.021559 | 30.11 | 300.3 | 197 | 12.1 | 7.4 | 5.9824 | 36.94469
| 0 | 3 | 85 | 0.021559 | 30.11 | 300.3 | 197 | 12.1 | 7.4 | 11.84381 | 43.88169
| 0 | 3 | 85 | 0.021559 | 30.11 | 300.3 | 197 | 12.1 | 7.4 | 24.1065 | 53.30818
| 0 | 3 | 85 | 0.021559 | 30.11 | 300.3 | 197 | 12.1 | 7.4 | 36.09154 | 61.00042
| 0 | 3 | 85 | 0.021559 | 30.11 | 300.3 | 197 | 12.1 | 7.4 | 47.95318 | 68.58078
| 0 | 3 | 85 | 0.021559 | 30.11 | 300.3 | 197 | 12.1 | 7.4 | 60.01534 | 74.79051
| 0 | 3 | 85 | 0.021559 | 30.11 | 300.3 | 197 | 12.1 | 7.4 | 72.0775 | 78.81845
20 | 0 | 3 | 85 | 0.034587 | 28.12 | 300.3 | 197 | 12.1 | 7.4 | 0 | 0
| 0 | 3 | 85 | 0.034587 | 28.12 | 300.3 | 197 | 12.1 | 7.4 | 0.50657 | 6.99641
| 0 | 3 | 85 | 0.034587 | 28.12 | 300.3 | 197 | 12.1 | 7.4 | 0.99341 | 12.51884
| 0 | 3 | 85 | 0.034587 | 28.12 | 300.3 | 197 | 12.1 | 7.4 | 2.00299 | 21.44178
| 0 | 3 | 85 | 0.034587 | 28.12 | 300.3 | 197 | 12.1 | 7.4 | 2.99838 | 27.67152
| 0 | 3 | 85 | 0.034587 | 28.12 | 300.3 | 197 | 12.1 | 7.4 | 4.00045 | 30.66397
| 0 | 3 | 85 | 0.034587 | 28.12 | 300.3 | 197 | 12.1 | 7.4 | 5.9824 | 33.75591
| 0 | 3 | 85 | 0.034587 | 28.12 | 300.3 | 197 | 12.1 | 7.4 | 12.04433 | 38.39922
| 0 | 3 | 85 | 0.034587 | 28.12 | 300.3 | 197 | 12.1 | 7.4 | 24.0448 | 46.81873
| 0 | 3 | 85 | 0.034587 | 28.12 | 300.3 | 197 | 12.1 | 7.4 | 36.02984 | 56.35711
| 0 | 3 | 85 | 0.034587 | 28.12 | 300.3 | 197 | 12.1 | 7.4 | 48.0303 | 61.47594
| 0 | 3 | 85 | 0.034587 | 28.12 | 300.3 | 197 | 12.1 | 7.4 | 60.15416 | 67.23813
| 0 | 3 | 85 | 0.034587 | 28.12 | 300.3 | 197 | 12.1 | 7.4 | 72.1392 | 74.31499
21 | 0 | 3 | 85 | 0.013995 | 14.12 | 130.08 | 282 | 8 | 5 | 0 | 0
| 0 | 3 | 85 | 0.013995 | 14.12 | 130.08 | 282 | 8 | 5 | 1.7 | 16.40446
| 0 | 3 | 85 | 0.013995 | 14.12 | 130.08 | 282 | 8 | 5 | 2.5 | 22.93512
| 0 | 3 | 85 | 0.013995 | 14.12 | 130.08 | 282 | 8 | 5 | 3 | 25.62842
| 0 | 3 | 85 | 0.013995 | 14.12 | 130.08 | 282 | 8 | 5 | 4 | 27.91654
| 0 | 3 | 85 | 0.013995 | 14.12 | 130.08 | 282 | 8 | 5 | 5.23725 | 30.08548
| 0 | 3 | 85 | 0.013995 | 14.12 | 130.08 | 282 | 8 | 5 | 6.29008 | 31.7539
| 0 | 3 | 85 | 0.013995 | 14.12 | 130.08 | 282 | 8 | 5 | 7.34291 | 33.42232
| 0 | 3 | 85 | 0.013995 | 14.12 | 130.08 | 282 | 8 | 5 | 8.28608 | 34.85239
| 0 | 3 | 85 | 0.013995 | 14.12 | 130.08 | 282 | 8 | 5 | 9.25117 | 36.3063
| 0 | 3 | 85 | 0.013995 | 14.12 | 130.08 | 282 | 8 | 5 | 10.30401 | 38.90426
| 0 | 3 | 85 | 0.013995 | 14.12 | 130.08 | 282 | 8 | 5 | 11.33491 | 40.14366
| 0 | 3 | 85 | 0.013995 | 14.12 | 130.08 | 282 | 8 | 5 | 12.3 | 42.52712
| 0 | 3 | 85 | 0.013995 | 14.12 | 130.08 | 282 | 8 | 5 | 13.24317 | 44.29087
| 0 | 3 | 85 | 0.013995 | 14.12 | 130.08 | 282 | 8 | 5 | 14.40567 | 46.88884
| 0 | 3 | 85 | 0.013995 | 14.12 | 130.08 | 282 | 8 | 5 | 15.34883 | 48.53342
| 0 | 3 | 85 | 0.013995 | 14.12 | 130.08 | 282 | 8 | 5 | 16.31393 | 51.56041
| 0 | 3 | 85 | 0.013995 | 14.12 | 130.08 | 282 | 8 | 5 | 24.31985 | 61.09423
| 0 | 3 | 85 | 0.013995 | 14.12 | 130.08 | 282 | 8 | 5 | 32.23804 | 67
| 0 | 3 | 85 | 0.013995 | 14.12 | 130.08 | 282 | 8 | 5 | 40.15622 | 71.55759
| 0 | 3 | 85 | 0.013995 | 14.12 | 130.08 | 282 | 8 | 5 | 48.24988 | 76.53901
| 0 | 3 | 85 | 0.013995 | 14.12 | 130.08 | 282 | 8 | 5 | 56.27773 | 81.09141
| 0 | 3 | 85 | 0.013995 | 14.12 | 130.08 | 282 | 8 | 5 | 64.19592 | 84.52358
| 0 | 3 | 85 | 0.013995 | 14.12 | 130.08 | 282 | 8 | 5 | 72.20184 | 85.02411
22 | 0 | 3 | 85 | 0.013995 | 14.12 | 130.08 | 282 | 8 | 7.4 | 0 | 0
| 0 | 3 | 85 | 0.013995 | 14.12 | 130.08 | 282 | 8 | 7.4 | 1.7 | 8.90368
| 0 | 3 | 85 | 0.013995 | 14.12 | 130.08 | 282 | 8 | 7.4 | 2.45511 | 12.01865
| 0 | 3 | 85 | 0.013995 | 14.12 | 130.08 | 282 | 8 | 7.4 | 3 | 13.44847
| 0 | 3 | 85 | 0.013995 | 14.12 | 130.08 | 282 | 8 | 7.4 | 4 | 15.54214
| 0 | 3 | 85 | 0.013995 | 14.12 | 130.08 | 282 | 8 | 7.4 | 4.78811 | 16.38471
| 0 | 3 | 85 | 0.013995 | 14.12 | 130.08 | 282 | 8 | 7.4 | 5.8957 | 16.74216
| 0 | 3 | 85 | 0.013995 | 14.12 | 130.08 | 282 | 8 | 7.4 | 7.02685 | 19.39755
| 0 | 3 | 85 | 0.013995 | 14.12 | 130.08 | 282 | 8 | 7.4 | 7.75738 | 21.36355
| 0 | 3 | 85 | 0.013995 | 14.12 | 130.08 | 282 | 8 | 7.4 | 8.93566 | 21.74654
| 0 | 3 | 85 | 0.013995 | 14.12 | 130.08 | 282 | 8 | 7.4 | 10.11394 | 23.48275
| 0 | 3 | 85 | 0.013995 | 14.12 | 130.08 | 282 | 8 | 7.4 | 10.96231 | 25.04023
| 0 | 3 | 85 | 0.013995 | 14.12 | 130.08 | 282 | 8 | 7.4 | 11.8578 | 26.72538
| 0 | 3 | 85 | 0.013995 | 14.12 | 130.08 | 282 | 8 | 7.4 | 13.03608 | 28.20627
| 0 | 3 | 85 | 0.013995 | 14.12 | 130.08 | 282 | 8 | 7.4 | 13.88444 | 28.92118
| 0 | 3 | 85 | 0.013995 | 14.12 | 130.08 | 282 | 8 | 7.4 | 14.85063 | 31.2191
| 0 | 3 | 85 | 0.013995 | 14.12 | 130.08 | 282 | 8 | 7.4 | 16.02891 | 31.85742
| 0 | 3 | 85 | 0.013995 | 14.12 | 130.08 | 282 | 8 | 7.4 | 23.94696 | 35.58516
| 0 | 3 | 85 | 0.013995 | 14.12 | 130.08 | 282 | 8 | 7.4 | 31.93571 | 42.12149
| 0 | 3 | 85 | 0.013995 | 14.12 | 130.08 | 282 | 8 | 7.4 | 40.13655 | 46.66628
| 0 | 3 | 85 | 0.013995 | 14.12 | 130.08 | 282 | 8 | 7.4 | 48.03103 | 51.21107
| 0 | 3 | 85 | 0.013995 | 14.12 | 130.08 | 282 | 8 | 7.4 | 56.13761 | 51.92598
| 0 | 3 | 85 | 0.013995 | 14.12 | 130.08 | 282 | 8 | 7.4 | 64.00853 | 53.38133
| 0 | 3 | 85 | 0.013995 | 14.12 | 130.08 | 282 | 8 | 7.4 | 72.1151 | 55.06648
| 0 | 3 | 85 | 0.013995 | 14.12 | 130.08 | 282 | 8 | 7.4 | 84.08644 | 55.29627
| 0 | 3 | 85 | 0.013995 | 14.12 | 130.08 | 282 | 8 | 7.4 | 96.12848 | 55.55159
23 | 0 | 2 | 62 | 0.522589 | 33.5 | 365.51 | 163 | 8.9 | 7 | 0 | 0
| 0 | 2 | 62 | 0.522589 | 33.5 | 365.51 | 163 | 8.9 | 7 | 10.2511 | 7.94919
| 0 | 2 | 62 | 0.522589 | 33.5 | 365.51 | 163 | 8.9 | 7 | 20 | 16.95205
| 0 | 2 | 62 | 0.522589 | 33.5 | 365.51 | 163 | 8.9 | 7 | 30 | 25
| 0 | 2 | 62 | 0.522589 | 33.5 | 365.51 | 163 | 8.9 | 7 | 40 | 25.04
| 0 | 2 | 62 | 0.522589 | 33.5 | 365.51 | 163 | 8.9 | 7 | 50 | 25.07
24 | 0 | 2 | 62 | 0.334146 | 37.5 | 365.51 | 163 | 8.9 | 7 | 0 | 0
| 0 | 2 | 62 | 0.334146 | 37.5 | 365.51 | 163 | 8.9 | 7 | 10 | 2.92148
| 0 | 2 | 62 | 0.334146 | 37.5 | 365.51 | 163 | 8.9 | 7 | 20.1737 | 6.05869
| 0 | 2 | 62 | 0.334146 | 37.5 | 365.51 | 163 | 8.9 | 7 | 30.20843 | 8.73604
| 0 | 2 | 62 | 0.334146 | 37.5 | 365.51 | 163 | 8.9 | 7 | 40.41134 | 11.65865
| 0 | 2 | 62 | 0.334146 | 37.5 | 365.51 | 163 | 8.9 | 7 | 50 | 11.58
| 0 | 2 | 62 | 0.334146 | 37.5 | 365.51 | 163 | 8.9 | 7 | 60 | 11.6
| 0 | 2 | 62 | 0.334146 | 37.5 | 365.51 | 163 | 8.9 | 7 | 70 | 11.61
| 0 | 2 | 62 | 0.334146 | 37.5 | 365.51 | 163 | 8.9 | 7 | 80 | 11.65
| 0 | 2 | 62 | 0.334146 | 37.5 | 365.51 | 163 | 8.9 | 7 | 90 | 11.68
| 0 | 2 | 62 | 0.334146 | 37.5 | 365.51 | 163 | 8.9 | 7 | 100 | 11.69
25 | 0 | 2 | 62 | 0.189746 | 37 | 365.51 | 163 | 8.9 | 7 | 0 | 0
| 0 | 2 | 62 | 0.189746 | 37 | 365.51 | 163 | 8.9 | 7 | 10 | 2.45141
| 0 | 2 | 62 | 0.189746 | 37 | 365.51 | 163 | 8.9 | 7 | 20.1737 | 4.85286
| 0 | 2 | 62 | 0.189746 | 37 | 365.51 | 163 | 8.9 | 7 | 30.20843 | 7.53021
| 0 | 2 | 62 | 0.189746 | 37 | 365.51 | 163 | 8.9 | 7 | 40.41134 | 9.98275
| 0 | 2 | 62 | 0.189746 | 37 | 365.51 | 163 | 8.9 | 7 | 50.02561 | 12.24113
| 0 | 2 | 62 | 0.189746 | 37 | 365.51 | 163 | 8.9 | 7 | 60.08837 | 14.75498
| 0 | 2 | 62 | 0.189746 | 37 | 365.51 | 163 | 8.9 | 7 | 70 | 15.95
| 0 | 2 | 62 | 0.189746 | 37 | 365.51 | 163 | 8.9 | 7 | 80 | 15.96
| 0 | 2 | 62 | 0.189746 | 37 | 365.51 | 163 | 8.9 | 7 | 90 | 16
26 | 0 | 1 | 95 | 0.255726 | 3.98 | 130.08 | 282 | 8 | 5 | 0 | 0
| 0 | 1 | 95 | 0.255726 | 3.98 | 130.08 | 282 | 8 | 5 | 1.89633 | 5.04256
| 0 | 1 | 95 | 0.255726 | 3.98 | 130.08 | 282 | 8 | 5 | 3.64268 | 12.10499
| 0 | 1 | 95 | 0.255726 | 3.98 | 130.08 | 282 | 8 | 5 | 6.27327 | 17.73706
| 0 | 1 | 95 | 0.255726 | 3.98 | 130.08 | 282 | 8 | 5 | 8 | 21.75
| 0 | 1 | 95 | 0.255726 | 3.98 | 130.08 | 282 | 8 | 5 | 10.27442 | 26.20005
| 0 | 1 | 95 | 0.255726 | 3.98 | 130.08 | 282 | 8 | 5 | 11.93235 | 29.35877
| 0 | 1 | 95 | 0.255726 | 3.98 | 130.08 | 282 | 8 | 5 | 14.09871 | 32.3983
| 0 | 1 | 95 | 0.255726 | 3.98 | 130.08 | 282 | 8 | 5 | 16 | 36.48
| 0 | 1 | 95 | 0.255726 | 3.98 | 130.08 | 282 | 8 | 5 | 18 | 38.2
| 0 | 1 | 95 | 0.255726 | 3.98 | 130.08 | 282 | 8 | 5 | 19.60305 | 40.6229
| 0 | 1 | 95 | 0.255726 | 3.98 | 130.08 | 282 | 8 | 5 | 22 | 43.61
| 0 | 1 | 95 | 0.255726 | 3.98 | 130.08 | 282 | 8 | 5 | 24.20105 | 48.04292
| 0 | 1 | 95 | 0.255726 | 3.98 | 130.08 | 282 | 8 | 5 | 26.12425 | 49.92028
| 0 | 1 | 95 | 0.255726 | 3.98 | 130.08 | 282 | 8 | 5 | 28.13588 | 51.44004
| 0 | 1 | 95 | 0.255726 | 3.98 | 130.08 | 282 | 8 | 5 | 29.61697 | 53.31739
| 0 | 1 | 95 | 0.255726 | 3.98 | 130.08 | 282 | 8 | 5 | 31.78333 | 55.55234
| 0 | 1 | 95 | 0.255726 | 3.98 | 130.08 | 282 | 8 | 5 | 34.3255 | 57.66809
| 0 | 1 | 95 | 0.255726 | 3.98 | 130.08 | 282 | 8 | 5 | 36.49186 | 59.66464
| 0 | 1 | 95 | 0.255726 | 3.98 | 130.08 | 282 | 8 | 5 | 38.14979 | 61.78039
| 0 | 1 | 95 | 0.255726 | 3.98 | 130.08 | 282 | 8 | 5 | 40.073 | 63.18096
| 0 | 1 | 95 | 0.255726 | 3.98 | 130.08 | 282 | 8 | 5 | 42 | 64.25373
| 0 | 1 | 95 | 0.255726 | 3.98 | 130.08 | 282 | 8 | 5 | 46.35104 | 65.6543
| 0 | 1 | 95 | 0.255726 | 3.98 | 130.08 | 282 | 8 | 5 | 50 | 66.93566
| 0 | 1 | 95 | 0.255726 | 3.98 | 130.08 | 282 | 8 | 5 | 54.17648 | 67.77004
| 0 | 1 | 95 | 0.255726 | 3.98 | 130.08 | 282 | 8 | 5 | 58.19973 | 68.36603
| 0 | 1 | 95 | 0.255726 | 3.98 | 130.08 | 282 | 8 | 5 | 62.11245 | 69.05141
| 0 | 1 | 95 | 0.255726 | 3.98 | 130.08 | 282 | 8 | 5 | 66.37887 | 69.5282
| 0 | 1 | 95 | 0.255726 | 3.98 | 130.08 | 282 | 8 | 5 | 70.40212 | 69.88579
| 0 | 1 | 95 | 0.255726 | 3.98 | 130.08 | 282 | 8 | 5 | 76.32646 | 70.00499
| 0 | 1 | 95 | 0.255726 | 3.98 | 130.08 | 282 | 8 | 5 | 82.40555 | 70.80957
| 0 | 1 | 95 | 0.255726 | 3.98 | 130.08 | 282 | 8 | 5 | 88.352 | 71.28636
| 0 | 1 | 95 | 0.255726 | 3.98 | 130.08 | 282 | 8 | 5 | 94.27635 | 71.39716
| 0 | 1 | 95 | 0.255726 | 3.98 | 130.08 | 282 | 8 | 5 | 100.2007 | 71.88234
| 0 | 1 | 95 | 0.255726 | 3.98 | 130.08 | 282 | 8 | 5 | 106.2798 | 72.23994
27 | 0 | 1 | 95 | 0.255726 | 3.98 | 130.08 | 282 | 8 | 7.4 | 0 | 0
| 0 | 1 | 95 | 0.255726 | 3.98 | 130.08 | 282 | 8 | 7.4 | 2.04205 | 8.79487
| 0 | 1 | 95 | 0.255726 | 3.98 | 130.08 | 282 | 8 | 7.4 | 3.89896 | 12.36649
| 0 | 1 | 95 | 0.255726 | 3.98 | 130.08 | 282 | 8 | 7.4 | 6.09736 | 15.62381
| 0 | 1 | 95 | 0.255726 | 3.98 | 130.08 | 282 | 8 | 7.4 | 8.31711 | 18.45253
| 0 | 1 | 95 | 0.255726 | 3.98 | 130.08 | 282 | 8 | 7.4 | 9.93923 | 20.62408
| 0 | 1 | 95 | 0.255726 | 3.98 | 130.08 | 282 | 8 | 7.4 | 12.15898 | 22.16702
| 0 | 1 | 95 | 0.255726 | 3.98 | 130.08 | 282 | 8 | 7.4 | 13.90916 | 23.59567
| 0 | 1 | 95 | 0.255726 | 3.98 | 130.08 | 282 | 8 | 7.4 | 16.10756 | 25.13861
| 0 | 1 | 95 | 0.255726 | 3.98 | 130.08 | 282 | 8 | 7.4 | 17.98581 | 27.16729
| 0 | 1 | 95 | 0.255726 | 3.98 | 130.08 | 282 | 8 | 7.4 | 19.736 | 29.02453
| 0 | 1 | 95 | 0.255726 | 3.98 | 130.08 | 282 | 8 | 7.4 | 22.40396 | 30.91035
| 0 | 1 | 95 | 0.255726 | 3.98 | 130.08 | 282 | 8 | 7.4 | 24.02608 | 32.31042
| 0 | 1 | 95 | 0.255726 | 3.98 | 130.08 | 282 | 8 | 7.4 | 26.01105 | 33.08189
| 0 | 1 | 95 | 0.255726 | 3.98 | 130.08 | 282 | 8 | 7.4 | 28.10273 | 34.96771
| 0 | 1 | 95 | 0.255726 | 3.98 | 130.08 | 282 | 8 | 7.4 | 29.7462 | 36.05348
| 0 | 1 | 95 | 0.255726 | 3.98 | 130.08 | 282 | 8 | 7.4 | 31.9446 | 38.22502
| 0 | 1 | 95 | 0.255726 | 3.98 | 130.08 | 282 | 8 | 7.4 | 33.92957 | 39.9394
| 0 | 1 | 95 | 0.255726 | 3.98 | 130.08 | 282 | 8 | 7.4 | 35.67975 | 41.33948
| 0 | 1 | 95 | 0.255726 | 3.98 | 130.08 | 282 | 8 | 7.4 | 37.77144 | 43.51102
| 0 | 1 | 95 | 0.255726 | 3.98 | 130.08 | 282 | 8 | 7.4 | 39.7564 | 45.5397
| 0 | 1 | 95 | 0.255726 | 3.98 | 130.08 | 282 | 8 | 7.4 | 41.95481 | 46.93978
| 0 | 1 | 95 | 0.255726 | 3.98 | 130.08 | 282 | 8 | 7.4 | 45.68996 | 48.51129
| 0 | 1 | 95 | 0.255726 | 3.98 | 130.08 | 282 | 8 | 7.4 | 49.87333 | 49.4542
| 0 | 1 | 95 | 0.255726 | 3.98 | 130.08 | 282 | 8 | 7.4 | 54.0567 | 50.36853
| 0 | 1 | 95 | 0.255726 | 3.98 | 130.08 | 282 | 8 | 7.4 | 58.02663 | 50.99714
| 0 | 1 | 95 | 0.255726 | 3.98 | 130.08 | 282 | 8 | 7.4 | 62.10328 | 51.85427
| 0 | 1 | 95 | 0.255726 | 3.98 | 130.08 | 282 | 8 | 7.4 | 66.05186 | 51.94005
| 0 | 1 | 95 | 0.255726 | 3.98 | 130.08 | 282 | 8 | 7.4 | 69.76567 | 52.71152
| 0 | 1 | 95 | 0.255726 | 3.98 | 130.08 | 282 | 8 | 7.4 | 75.82729 | 53.34012
| 0 | 1 | 95 | 0.255726 | 3.98 | 130.08 | 282 | 8 | 7.4 | 81.8889 | 54.11159
| 0 | 1 | 95 | 0.255726 | 3.98 | 130.08 | 282 | 8 | 7.4 | 88.05724 | 54.7402
| 0 | 1 | 95 | 0.255726 | 3.98 | 130.08 | 282 | 8 | 7.4 | 93.99079 | 55.0545
| 0 | 1 | 95 | 0.255726 | 3.98 | 130.08 | 282 | 8 | 7.4 | 99.92435 | 55.99741
| 0 | 1 | 95 | 0.255726 | 3.98 | 130.08 | 282 | 8 | 7.4 | 105.8579 | 56.91174
28 | 0 | 1 | 95 | 0.300525 | 4.17 | 130.08 | 282 | 8 | 5 | 0 | 0
| 0 | 1 | 95 | 0.300525 | 4.17 | 130.08 | 282 | 8 | 5 | 2.1433 | 7.33277
| 0 | 1 | 95 | 0.300525 | 4.17 | 130.08 | 282 | 8 | 5 | 3.93706 | 12.90523
| 0 | 1 | 95 | 0.300525 | 4.17 | 130.08 | 282 | 8 | 5 | 5.93013 | 17.88171
| 0 | 1 | 95 | 0.300525 | 4.17 | 130.08 | 282 | 8 | 5 | 7.94534 | 22.67939
| 0 | 1 | 95 | 0.300525 | 4.17 | 130.08 | 282 | 8 | 5 | 9.51765 | 25.98711
| 0 | 1 | 95 | 0.300525 | 4.17 | 130.08 | 282 | 8 | 5 | 12.30794 | 30.5166
| 0 | 1 | 95 | 0.300525 | 4.17 | 130.08 | 282 | 8 | 5 | 13.76952 | 31.70858
| 0 | 1 | 95 | 0.300525 | 4.17 | 130.08 | 282 | 8 | 5 | 16 | 35.48
| 0 | 1 | 95 | 0.300525 | 4.17 | 130.08 | 282 | 8 | 5 | 18.24285 | 38.92
| 0 | 1 | 95 | 0.300525 | 4.17 | 130.08 | 282 | 8 | 5 | 20.03661 | 41.03575
| 0 | 1 | 95 | 0.300525 | 4.17 | 130.08 | 282 | 8 | 5 | 22 | 43.9
| 0 | 1 | 95 | 0.300525 | 4.17 | 130.08 | 282 | 8 | 5 | 24.39921 | 47.0552
| 0 | 1 | 95 | 0.300525 | 4.17 | 130.08 | 282 | 8 | 5 | 26.39227 | 49.17095
| 0 | 1 | 95 | 0.300525 | 4.17 | 130.08 | 282 | 8 | 5 | 28.29676 | 49.76694
| 0 | 1 | 95 | 0.300525 | 4.17 | 130.08 | 282 | 8 | 5 | 30.4227 | 51.2867
| 0 | 1 | 95 | 0.300525 | 4.17 | 130.08 | 282 | 8 | 5 | 32.43791 | 53.22365
| 0 | 1 | 95 | 0.300525 | 4.17 | 130.08 | 282 | 8 | 5 | 34.45312 | 54.44543
| 0 | 1 | 95 | 0.300525 | 4.17 | 130.08 | 282 | 8 | 5 | 36.24688 | 55.4884
| 0 | 1 | 95 | 0.300525 | 4.17 | 130.08 | 282 | 8 | 5 | 38.37281 | 56.38238
| 0 | 1 | 95 | 0.300525 | 4.17 | 130.08 | 282 | 8 | 5 | 40.49875 | 57.27636
| 0 | 1 | 95 | 0.300525 | 4.17 | 130.08 | 282 | 8 | 5 | 42.49182 | 58.79612
| 0 | 1 | 95 | 0.300525 | 4.17 | 130.08 | 282 | 8 | 5 | 46.41151 | 59.98809
| 0 | 1 | 95 | 0.300525 | 4.17 | 130.08 | 282 | 8 | 5 | 50.33121 | 61.06087
| 0 | 1 | 95 | 0.300525 | 4.17 | 130.08 | 282 | 8 | 5 | 54.47236 | 61.50785
| 0 | 1 | 95 | 0.300525 | 4.17 | 130.08 | 282 | 8 | 5 | 58.36991 | 62.55083
| 0 | 1 | 95 | 0.300525 | 4.17 | 130.08 | 282 | 8 | 5 | 62.51106 | 62.84882
| 0 | 1 | 95 | 0.300525 | 4.17 | 130.08 | 282 | 8 | 5 | 66.32003 | 63.44481
| 0 | 1 | 95 | 0.300525 | 4.17 | 130.08 | 282 | 8 | 5 | 70.46117 | 64.07059
| 0 | 1 | 95 | 0.300525 | 4.17 | 130.08 | 282 | 8 | 5 | 76.48466 | 64.51758
| 0 | 1 | 95 | 0.300525 | 4.17 | 130.08 | 282 | 8 | 5 | 82.5303 | 64.66658
| 0 | 1 | 95 | 0.300525 | 4.17 | 130.08 | 282 | 8 | 5 | 88.57593 | 64.81557
| 0 | 1 | 95 | 0.300525 | 4.17 | 130.08 | 282 | 8 | 5 | 94.48869 | 66.63333
| 0 | 1 | 95 | 0.300525 | 4.17 | 130.08 | 282 | 8 | 5 | 100 | 66.93132
| 0 | 1 | 95 | 0.300525 | 4.17 | 130.08 | 282 | 8 | 5 | 106 | 67.52731
29 | 0 | 1 | 95 | 0.300525 | 4.17 | 130.08 | 282 | 8 | 7.4 | 0 | 0
| 0 | 1 | 95 | 0.300525 | 4.17 | 130.08 | 282 | 8 | 7.4 | 2.17012 | 10.90927
| 0 | 1 | 95 | 0.300525 | 4.17 | 130.08 | 282 | 8 | 7.4 | 4.11239 | 13.36655
| 0 | 1 | 95 | 0.300525 | 4.17 | 130.08 | 282 | 8 | 7.4 | 6.03333 | 16.08098
| 0 | 1 | 95 | 0.300525 | 4.17 | 130.08 | 282 | 8 | 7.4 | 8.27442 | 18.82398
| 0 | 1 | 95 | 0.300525 | 4.17 | 130.08 | 282 | 8 | 7.4 | 10.2167 | 18.93827
| 0 | 1 | 95 | 0.300525 | 4.17 | 130.08 | 282 | 8 | 7.4 | 12.24435 | 20.16691
| 0 | 1 | 95 | 0.300525 | 4.17 | 130.08 | 282 | 8 | 7.4 | 14.07991 | 21.82414
| 0 | 1 | 95 | 0.300525 | 4.17 | 130.08 | 282 | 8 | 7.4 | 16.02219 | 23.85282
| 0 | 1 | 95 | 0.300525 | 4.17 | 130.08 | 282 | 8 | 7.4 | 18.15656 | 25.33862
| 0 | 1 | 95 | 0.300525 | 4.17 | 130.08 | 282 | 8 | 7.4 | 20.29093 | 27.11014
| 0 | 1 | 95 | 0.300525 | 4.17 | 130.08 | 282 | 8 | 7.4 | 22.12649 | 29.31026
| 0 | 1 | 95 | 0.300525 | 4.17 | 130.08 | 282 | 8 | 7.4 | 23.85533 | 30.93892
| 0 | 1 | 95 | 0.300525 | 4.17 | 130.08 | 282 | 8 | 7.4 | 25.98971 | 31.62467
| 0 | 1 | 95 | 0.300525 | 4.17 | 130.08 | 282 | 8 | 7.4 | 28.01736 | 32.71044
| 0 | 1 | 95 | 0.300525 | 4.17 | 130.08 | 282 | 8 | 7.4 | 29.85292 | 34.08194
| 0 | 1 | 95 | 0.300525 | 4.17 | 130.08 | 282 | 8 | 7.4 | 31.90192 | 36.51065
| 0 | 1 | 95 | 0.300525 | 4.17 | 130.08 | 282 | 8 | 7.4 | 33.92957 | 38.5679
| 0 | 1 | 95 | 0.300525 | 4.17 | 130.08 | 282 | 8 | 7.4 | 35.76513 | 39.36794
| 0 | 1 | 95 | 0.300525 | 4.17 | 130.08 | 282 | 8 | 7.4 | 37.79278 | 40.73945
| 0 | 1 | 95 | 0.300525 | 4.17 | 130.08 | 282 | 8 | 7.4 | 39.84178 | 41.68235
| 0 | 1 | 95 | 0.300525 | 4.17 | 130.08 | 282 | 8 | 7.4 | 41.86943 | 43.05386
| 0 | 1 | 95 | 0.300525 | 4.17 | 130.08 | 282 | 8 | 7.4 | 45.83936 | 44.68251
| 0 | 1 | 95 | 0.300525 | 4.17 | 130.08 | 282 | 8 | 7.4 | 49.8093 | 45.65399
| 0 | 1 | 95 | 0.300525 | 4.17 | 130.08 | 282 | 8 | 7.4 | 53.77923 | 46.88263
| 0 | 1 | 95 | 0.300525 | 4.17 | 130.08 | 282 | 8 | 7.4 | 57.85588 | 47.28265
| 0 | 1 | 95 | 0.300525 | 4.17 | 130.08 | 282 | 8 | 7.4 | 61.91118 | 48.22556
| 0 | 1 | 95 | 0.300525 | 4.17 | 130.08 | 282 | 8 | 7.4 | 65.68902 | 49.05418
| 0 | 1 | 95 | 0.300525 | 4.17 | 130.08 | 282 | 8 | 7.4 | 69.76567 | 49.59706
| 0 | 1 | 95 | 0.300525 | 4.17 | 130.08 | 282 | 8 | 7.4 | 75.65654 | 49.99708
| 0 | 1 | 95 | 0.300525 | 4.17 | 130.08 | 282 | 8 | 7.4 | 81.97428 | 50.96857
| 0 | 1 | 95 | 0.300525 | 4.17 | 130.08 | 282 | 8 | 7.4 | 87.86515 | 51.76861
| 0 | 1 | 95 | 0.300525 | 4.17 | 130.08 | 282 | 8 | 7.4 | 93.88407 | 52.99725
| 0 | 1 | 95 | 0.300525 | 4.17 | 130.08 | 282 | 8 | 7.4 | 99.68957 | 53.54013
| 0 | 1 | 95 | 0.300525 | 4.17 | 130.08 | 282 | 8 | 7.4 | 105.7939 | 54.36875
30 | 0 | 2 | 87.5 | 0.003152 | 10.3 | 130.08 | 282 | 8 | 1.2 | 0 | 0
| 0 | 2 | 87.5 | 0.003152 | 10.3 | 130.08 | 282 | 8 | 1.2 | 1.1 | 1.43935
| 0 | 2 | 87.5 | 0.003152 | 10.3 | 130.08 | 282 | 8 | 1.2 | 1.2 | 3.23964
| 0 | 2 | 87.5 | 0.003152 | 10.3 | 130.08 | 282 | 8 | 1.2 | 1.42 | 4.11749
| 0 | 2 | 87.5 | 0.003152 | 10.3 | 130.08 | 282 | 8 | 1.2 | 1.57 | 5.43287
| 0 | 2 | 87.5 | 0.003152 | 10.3 | 130.08 | 282 | 8 | 1.2 | 1.82 | 5.89548
| 0 | 2 | 87.5 | 0.003152 | 10.3 | 130.08 | 282 | 8 | 1.2 | 2 | 6.02646
| 0 | 2 | 87.5 | 0.003152 | 10.3 | 130.08 | 282 | 8 | 1.2 | 3 | 6.3135
| 0 | 2 | 87.5 | 0.003152 | 10.3 | 130.08 | 282 | 8 | 1.2 | 5 | 6.3553
| 0 | 2 | 87.5 | 0.003152 | 10.3 | 130.08 | 282 | 8 | 1.2 | 6.97 | 6.44
| 0 | 2 | 87.5 | 0.003152 | 10.3 | 130.08 | 282 | 8 | 1.2 | 8.98 | 6.47
31 | 0 | 2 | 87.5 | 0.003152 | 18.85 | 130.08 | 282 | 8 | 1.2 | 0 | 0
| 0 | 2 | 87.5 | 0.003152 | 18.85 | 130.08 | 282 | 8 | 1.2 | 1.08 | 1.57033
| 0 | 2 | 87.5 | 0.003152 | 18.85 | 130.08 | 282 | 8 | 1.2 | 1.18 | 3.72176
| 0 | 2 | 87.5 | 0.003152 | 18.85 | 130.08 | 282 | 8 | 1.2 | 1.41 | 4.59961
| 0 | 2 | 87.5 | 0.003152 | 18.85 | 130.08 | 282 | 8 | 1.2 | 1.64 | 5.94007
| 0 | 2 | 87.5 | 0.003152 | 18.85 | 130.08 | 282 | 8 | 1.2 | 1.82 | 6.33301
| 0 | 2 | 87.5 | 0.003152 | 18.85 | 130.08 | 282 | 8 | 1.2 | 2 | 6.77333
| 0 | 2 | 87.5 | 0.003152 | 18.85 | 130.08 | 282 | 8 | 1.2 | 3.02 | 7.23594
| 0 | 2 | 87.5 | 0.003152 | 18.85 | 130.08 | 282 | 8 | 1.2 | 4.99 | 7.73478
| 0 | 2 | 87.5 | 0.003152 | 18.85 | 130.08 | 282 | 8 | 1.2 | 6.99 | 7.92707
| 0 | 2 | 87.5 | 0.003152 | 18.85 | 130.08 | 282 | 8 | 1.2 | 8.96 | 7.99674
32 | 0 | 2 | 87.5 | 0.003152 | 10.3 | 130.08 | 282 | 8 | 1.2 | 0 | 0
| 0 | 2 | 87.5 | 0.003152 | 10.3 | 130.08 | 282 | 8 | 1.2 | 0.58 | 4.65651
| 0 | 2 | 87.5 | 0.003152 | 10.3 | 130.08 | 282 | 8 | 1.2 | 1.27 | 29.94844
| 0 | 2 | 87.5 | 0.003152 | 10.3 | 130.08 | 282 | 8 | 1.2 | 2.26 | 44.34498
| 0 | 2 | 87.5 | 0.003152 | 10.3 | 130.08 | 282 | 8 | 1.2 | 3.25 | 59.96954
| 0 | 2 | 87.5 | 0.003152 | 10.3 | 130.08 | 282 | 8 | 1.2 | 4.62 | 61.40658
| 0 | 2 | 87.5 | 0.003152 | 10.3 | 130.08 | 282 | 8 | 1.2 | 5.69 | 62.6346
| 0 | 2 | 87.5 | 0.003152 | 10.3 | 130.08 | 282 | 8 | 1.2 | 11.26 | 63.44457
| 0 | 2 | 87.5 | 0.003152 | 10.3 | 130.08 | 282 | 8 | 1.2 | 22.4 | 66.7367
| 0 | 2 | 87.5 | 0.003152 | 10.3 | 130.08 | 282 | 8 | 1.2 | 33.41 | 79.85297
| 0 | 2 | 87.5 | 0.003152 | 10.3 | 130.08 | 282 | 8 | 1.2 | 44.67 | 84.92181
33 | 0 | 2 | 87.5 | 0.003152 | 10.3 | 130.08 | 282 | 8 | 7.4 | 0 | 0
| 0 | 2 | 87.5 | 0.003152 | 10.3 | 130.08 | 282 | 8 | 7.4 | 0.7 | 4.29072
| 0 | 2 | 87.5 | 0.003152 | 10.3 | 130.08 | 282 | 8 | 7.4 | 1.23 | 24.64445
| 0 | 2 | 87.5 | 0.003152 | 10.3 | 130.08 | 282 | 8 | 7.4 | 2.42 | 34.65148
| 0 | 2 | 87.5 | 0.003152 | 10.3 | 130.08 | 282 | 8 | 7.4 | 3.6 | 49.4922
| 0 | 2 | 87.5 | 0.003152 | 10.3 | 130.08 | 282 | 8 | 7.4 | 4.57 | 54.11686
| 0 | 2 | 87.5 | 0.003152 | 10.3 | 130.08 | 282 | 8 | 7.4 | 5.71 | 56.02421
| 0 | 2 | 87.5 | 0.003152 | 10.3 | 130.08 | 282 | 8 | 7.4 | 11.25 | 58.92442
| 0 | 2 | 87.5 | 0.003152 | 10.3 | 130.08 | 282 | 8 | 7.4 | 22.35 | 59.08119
| 0 | 2 | 87.5 | 0.003152 | 10.3 | 130.08 | 282 | 8 | 7.4 | 33.3 | 60.96241
| 0 | 2 | 87.5 | 0.003152 | 10.3 | 130.08 | 282 | 8 | 7.4 | 44.56 | 60.96241
34 | 1 | 0.05 | 85.31 | 0.000549 | 28.5 | 5807.57 | 233 | 5.3 | 1.2 | 0 | 0
| 1 | 0.05 | 85.31 | 0.000549 | 28.5 | 5807.57 | 233 | 5.3 | 1.2 | 0.35 | 4.88974
| 1 | 0.05 | 85.31 | 0.000549 | 28.5 | 5807.57 | 233 | 5.3 | 1.2 | 0.66 | 14.10468
| 1 | 0.05 | 85.31 | 0.000549 | 28.5 | 5807.57 | 233 | 5.3 | 1.2 | 1 | 26.68608
| 1 | 0.05 | 85.31 | 0.000549 | 28.5 | 5807.57 | 233 | 5.3 | 1.2 | 1.36 | 31.84987
| 1 | 0.05 | 85.31 | 0.000549 | 28.5 | 5807.57 | 233 | 5.3 | 1.2 | 1.7 | 36.58572
| 1 | 0.05 | 85.31 | 0.000549 | 28.5 | 5807.57 | 233 | 5.3 | 1.2 | 2 | 40.83658
| 1 | 0.05 | 85.31 | 0.000549 | 28.5 | 5807.57 | 233 | 5.3 | 1.2 | 2.33 | 43.09039
| 1 | 0.05 | 85.31 | 0.000549 | 28.5 | 5807.57 | 233 | 5.3 | 1.2 | 2.68 | 43.92341
| 1 | 0.05 | 85.31 | 0.000549 | 28.5 | 5807.57 | 233 | 5.3 | 1.2 | 3 | 44.43126
| 1 | 0.05 | 85.31 | 0.000549 | 28.5 | 5807.57 | 233 | 5.3 | 1.2 | 3.34 | 44.6595
| 1 | 0.05 | 85.31 | 0.000549 | 28.5 | 5807.57 | 233 | 5.3 | 1.2 | 3.67 | 45.3442
| 1 | 0.05 | 85.31 | 0.000549 | 28.5 | 5807.57 | 233 | 5.3 | 1.2 | 4 | 45.57243
35 | 1 | 0.05 | 85.31 | 0.000491 | 2.8 | 5807.57 | 233 | 5.3 | 1.2 | 0 | 0
| 1 | 0.05 | 85.31 | 0.000491 | 2.8 | 5807.57 | 233 | 5.3 | 1.2 | 0.35 | 0.83859
| 1 | 0.05 | 85.31 | 0.000491 | 2.8 | 5807.57 | 233 | 5.3 | 1.2 | 0.68 | 5.77415
| 1 | 0.05 | 85.31 | 0.000491 | 2.8 | 5807.57 | 233 | 5.3 | 1.2 | 1 | 16.78643
| 1 | 0.05 | 85.31 | 0.000491 | 2.8 | 5807.57 | 233 | 5.3 | 1.2 | 1.36 | 23.9758
| 1 | 0.05 | 85.31 | 0.000491 | 2.8 | 5807.57 | 233 | 5.3 | 1.2 | 1.69 | 27.37078
| 1 | 0.05 | 85.31 | 0.000491 | 2.8 | 5807.57 | 233 | 5.3 | 1.2 | 2 | 30.509
| 1 | 0.05 | 85.31 | 0.000491 | 2.8 | 5807.57 | 233 | 5.3 | 1.2 | 2.34 | 34.56015
| 1 | 0.05 | 85.31 | 0.000491 | 2.8 | 5807.57 | 233 | 5.3 | 1.2 | 2.68 | 38.811
| 1 | 0.05 | 85.31 | 0.000491 | 2.8 | 5807.57 | 233 | 5.3 | 1.2 | 2.99 | 38.38307
| 1 | 0.05 | 85.31 | 0.000491 | 2.8 | 5807.57 | 233 | 5.3 | 1.2 | 3.36 | 38.58277
| 1 | 0.05 | 85.31 | 0.000491 | 2.8 | 5807.57 | 233 | 5.3 | 1.2 | 3.65 | 38.811
| 1 | 0.05 | 85.31 | 0.000491 | 2.8 | 5807.57 | 233 | 5.3 | 1.2 | 4.03 | 39.26747
36 | 1 | 0.05 | 85.31 | 0.00083 | 37.5 | 5807.57 | 233 | 5.3 | 1.2 | 0 | 0
| 1 | 0.05 | 85.31 | 0.00083 | 37.5 | 5807.57 | 233 | 5.3 | 1.2 | 0.33 | 10.51
| 1 | 0.05 | 85.31 | 0.00083 | 37.5 | 5807.57 | 233 | 5.3 | 1.2 | 0.67 | 21.75052
| 1 | 0.05 | 85.31 | 0.00083 | 37.5 | 5807.57 | 233 | 5.3 | 1.2 | 1 | 42.40569
| 1 | 0.05 | 85.31 | 0.00083 | 37.5 | 5807.57 | 233 | 5.3 | 1.2 | 1.36 | 64.00232
| 1 | 0.05 | 85.31 | 0.00083 | 37.5 | 5807.57 | 233 | 5.3 | 1.2 | 2.02 | 85.99836
| 1 | 0.05 | 85.31 | 0.00083 | 37.5 | 5807.57 | 233 | 5.3 | 1.2 | 2.35 | 91.76127
| 1 | 0.05 | 85.31 | 0.00083 | 37.5 | 5807.57 | 233 | 5.3 | 1.2 | 2.68 | 95.21331
| 1 | 0.05 | 85.31 | 0.00083 | 37.5 | 5807.57 | 233 | 5.3 | 1.2 | 3.03 | 95.6983
| 1 | 0.05 | 85.31 | 0.00083 | 37.5 | 5807.57 | 233 | 5.3 | 1.2 | 3.37 | 96
| 1 | 0.05 | 85.31 | 0.00083 | 37.5 | 5807.57 | 233 | 5.3 | 1.2 | 3.68 | 97.12477
| 1 | 0.05 | 85.31 | 0.00083 | 37.5 | 5807.57 | 233 | 5.3 | 1.2 | 4 | 97.26741
37 | 1 | 0.05 | 85.31 | 0.000549 | 28.5 | 5807.57 | 233 | 5.3 | 6.8 | 0 | 0
| 1 | 0.05 | 85.31 | 0.000549 | 28.5 | 5807.57 | 233 | 5.3 | 6.8 | 0.33 | 14.34938
| 1 | 0.05 | 85.31 | 0.000549 | 28.5 | 5807.57 | 233 | 5.3 | 6.8 | 0.66 | 28.08206
| 1 | 0.05 | 85.31 | 0.000549 | 28.5 | 5807.57 | 233 | 5.3 | 6.8 | 1 | 36.87223
| 1 | 0.05 | 85.31 | 0.000549 | 28.5 | 5807.57 | 233 | 5.3 | 6.8 | 1.33 | 50.35466
| 1 | 0.05 | 85.31 | 0.000549 | 28.5 | 5807.57 | 233 | 5.3 | 6.8 | 1.65 | 60.55251
| 1 | 0.05 | 85.31 | 0.000549 | 28.5 | 5807.57 | 233 | 5.3 | 6.8 | 1.99 | 80.44769
| 1 | 0.05 | 85.31 | 0.000549 | 28.5 | 5807.57 | 233 | 5.3 | 6.8 | 2.34 | 87.07942
| 1 | 0.05 | 85.31 | 0.000549 | 28.5 | 5807.57 | 233 | 5.3 | 6.8 | 2.66 | 89.23786
| 1 | 0.05 | 85.31 | 0.000549 | 28.5 | 5807.57 | 233 | 5.3 | 6.8 | 3 | 89.58196
| 1 | 0.05 | 85.31 | 0.000549 | 28.5 | 5807.57 | 233 | 5.3 | 6.8 | 3.34 | 89.70709
| 1 | 0.05 | 85.31 | 0.000549 | 28.5 | 5807.57 | 233 | 5.3 | 6.8 | 3.66 | 89.84157
| 1 | 0.05 | 85.31 | 0.000549 | 28.5 | 5807.57 | 233 | 5.3 | 6.8 | 3.99 | 89.92606
38 | 1 | 0.05 | 85.31 | 0.000491 | 2.8 | 5807.57 | 233 | 5.3 | 6.8 | 0 | 0
| 1 | 0.05 | 85.31 | 0.000491 | 2.8 | 5807.57 | 233 | 5.3 | 6.8 | 0.33 | 10.25147
| 1 | 0.05 | 85.31 | 0.000491 | 2.8 | 5807.57 | 233 | 5.3 | 6.8 | 0.69 | 22
| 1 | 0.05 | 85.31 | 0.000491 | 2.8 | 5807.57 | 233 | 5.3 | 6.8 | 1 | 30.83486
| 1 | 0.05 | 85.31 | 0.000491 | 2.8 | 5807.57 | 233 | 5.3 | 6.8 | 1.33 | 41.56449
| 1 | 0.05 | 85.31 | 0.000491 | 2.8 | 5807.57 | 233 | 5.3 | 6.8 | 1.66 | 55.39102
| 1 | 0.05 | 85.31 | 0.000491 | 2.8 | 5807.57 | 233 | 5.3 | 6.8 | 2 | 77.22568
| 1 | 0.05 | 85.31 | 0.000491 | 2.8 | 5807.57 | 233 | 5.3 | 6.8 | 2.33 | 80.79179
| 1 | 0.05 | 85.31 | 0.000491 | 2.8 | 5807.57 | 233 | 5.3 | 6.8 | 2.67 | 82.82511
| 1 | 0.05 | 85.31 | 0.000491 | 2.8 | 5807.57 | 233 | 5.3 | 6.8 | 3.02 | 83.16921
| 1 | 0.05 | 85.31 | 0.000491 | 2.8 | 5807.57 | 233 | 5.3 | 6.8 | 3.33 | 84.2015
| 1 | 0.05 | 85.31 | 0.000491 | 2.8 | 5807.57 | 233 | 5.3 | 6.8 | 3.65 | 84.32663
| 1 | 0.05 | 85.31 | 0.000491 | 2.8 | 5807.57 | 233 | 5.3 | 6.8 | 4 | 84.79586
39 | 1 | 0.05 | 85.31 | 0.00083 | 37.5 | 5807.57 | 233 | 5.3 | 6.8 | 0 | 0
| 1 | 0.05 | 85.31 | 0.00083 | 37.5 | 5807.57 | 233 | 5.3 | 6.8 | 0.34 | 11.94069
| 1 | 0.05 | 85.31 | 0.00083 | 37.5 | 5807.57 | 233 | 5.3 | 6.8 | 0.67 | 22.7016
| 1 | 0.05 | 85.31 | 0.00083 | 37.5 | 5807.57 | 233 | 5.3 | 6.8 | 1 | 44.19216
| 1 | 0.05 | 85.31 | 0.00083 | 37.5 | 5807.57 | 233 | 5.3 | 6.8 | 1.33 | 65.68271
| 1 | 0.05 | 85.31 | 0.00083 | 37.5 | 5807.57 | 233 | 5.3 | 6.8 | 1.66 | 76.88158
| 1 | 0.05 | 85.31 | 0.00083 | 37.5 | 5807.57 | 233 | 5.3 | 6.8 | 2 | 83.98253
| 1 | 0.05 | 85.31 | 0.00083 | 37.5 | 5807.57 | 233 | 5.3 | 6.8 | 2.33 | 92.67885
| 1 | 0.05 | 85.31 | 0.00083 | 37.5 | 5807.57 | 233 | 5.3 | 6.8 | 2.66 | 93.71115
| 1 | 0.05 | 85.31 | 0.00083 | 37.5 | 5807.57 | 233 | 5.3 | 6.8 | 2.98 | 96.21369
| 1 | 0.05 | 85.31 | 0.00083 | 37.5 | 5807.57 | 233 | 5.3 | 6.8 | 3.34 | 96.86132
| 1 | 0.05 | 85.31 | 0.00083 | 37.5 | 5807.57 | 233 | 5.3 | 6.8 | 3.67 | 97.12086
| 1 | 0.05 | 85.31 | 0.00083 | 37.5 | 5807.57 | 233 | 5.3 | 6.8 | 4 | 98.37213
40 | 0 | 2 | 85 | 0.205211 | 15.62 | 289.38 | 113 | 7.8 | 6.2 | 0 | 0
| 0 | 2 | 85 | 0.205211 | 15.62 | 289.38 | 113 | 7.8 | 6.2 | 0.5 | 6.85158
| 0 | 2 | 85 | 0.205211 | 15.62 | 289.38 | 113 | 7.8 | 6.2 | 1 | 13.25712
| 0 | 2 | 85 | 0.205211 | 15.62 | 289.38 | 113 | 7.8 | 6.2 | 2 | 19.16568
| 0 | 2 | 85 | 0.205211 | 15.62 | 289.38 | 113 | 7.8 | 6.2 | 3 | 25.73688
| 0 | 2 | 85 | 0.205211 | 15.62 | 289.38 | 113 | 7.8 | 6.2 | 4 | 35.12432
| 0 | 2 | 85 | 0.205211 | 15.62 | 289.38 | 113 | 7.8 | 6.2 | 5 | 44.04238
| 0 | 2 | 85 | 0.205211 | 15.62 | 289.38 | 113 | 7.8 | 6.2 | 6 | 51.00012
| 0 | 2 | 85 | 0.205211 | 15.62 | 289.38 | 113 | 7.8 | 6.2 | 7 | 60.41516
| 0 | 2 | 85 | 0.205211 | 15.62 | 289.38 | 113 | 7.8 | 6.2 | 8 | 70.63089
41 | 0 | 2 | 85 | 0.263711 | 19.35 | 289.38 | 113 | 7.8 | 6.2 | 0 | 0
| 0 | 2 | 85 | 0.263711 | 19.35 | 289.38 | 113 | 7.8 | 6.2 | 0.5 | 8.5358
| 0 | 2 | 85 | 0.263711 | 19.35 | 289.38 | 113 | 7.8 | 6.2 | 1 | 17.42625
| 0 | 2 | 85 | 0.263711 | 19.35 | 289.38 | 113 | 7.8 | 6.2 | 2 | 23.47286
| 0 | 2 | 85 | 0.263711 | 19.35 | 289.38 | 113 | 7.8 | 6.2 | 3 | 34.32362
| 0 | 2 | 85 | 0.263711 | 19.35 | 289.38 | 113 | 7.8 | 6.2 | 4 | 40.98
| 0 | 2 | 85 | 0.263711 | 19.35 | 289.38 | 113 | 7.8 | 6.2 | 5 | 50.47553
| 0 | 2 | 85 | 0.263711 | 19.35 | 289.38 | 113 | 7.8 | 6.2 | 6 | 63.47988
| 0 | 2 | 85 | 0.263711 | 19.35 | 289.38 | 113 | 7.8 | 6.2 | 7 | 69.11234
| 0 | 2 | 85 | 0.263711 | 19.35 | 289.38 | 113 | 7.8 | 6.2 | 8 | 76.26335
42 | 0 | 1 | 90 | 0.033831 | 2.94 | 361.37 | 270 | 6.05 | 1.2 | 0 | 0
| 0 | 1 | 90 | 0.033831 | 2.94 | 361.37 | 270 | 6.05 | 1.2 | 0.5 | 5.30471
| 0 | 1 | 90 | 0.033831 | 2.94 | 361.37 | 270 | 6.05 | 1.2 | 1.01715 | 16.319
| 0 | 1 | 90 | 0.033831 | 2.94 | 361.37 | 270 | 6.05 | 1.2 | 2.02057 | 31.16193
| 0 | 1 | 90 | 0.033831 | 2.94 | 361.37 | 270 | 6.05 | 1.2 | 3.02399 | 45.89388
| 0 | 1 | 90 | 0.033831 | 2.94 | 361.37 | 270 | 6.05 | 1.2 | 4.98642 | 64.92612
| 0 | 1 | 90 | 0.033831 | 2.94 | 361.37 | 270 | 6.05 | 1.2 | 6.00029 | 77.02241
| 0 | 1 | 90 | 0.033831 | 2.94 | 361.37 | 270 | 6.05 | 1.2 | 8.00975 | 90.78333
| 0 | 1 | 90 | 0.033831 | 2.94 | 361.37 | 270 | 6.05 | 1.2 | 12.01299 | 100
43 | 0 | 1 | 90 | 0.033831 | 2.77 | 361.37 | 270 | 6.05 | 1.2 | 0 | 0
| 0 | 1 | 90 | 0.033831 | 2.77 | 361.37 | 270 | 6.05 | 1.2 | 0.52066 | 9.605
| 0 | 1 | 90 | 0.033831 | 2.77 | 361.37 | 270 | 6.05 | 1.2 | 0.98318 | 21.4516
| 0 | 1 | 90 | 0.033831 | 2.77 | 361.37 | 270 | 6.05 | 1.2 | 2.01012 | 39.65152
| 0 | 1 | 90 | 0.033831 | 2.77 | 361.37 | 270 | 6.05 | 1.2 | 3.01354 | 57.99017
| 0 | 1 | 90 | 0.033831 | 2.77 | 361.37 | 270 | 6.05 | 1.2 | 5.02039 | 78.32637
| 0 | 1 | 90 | 0.033831 | 2.77 | 361.37 | 270 | 6.05 | 1.2 | 6.03426 | 87.42633
| 0 | 1 | 90 | 0.033831 | 2.77 | 361.37 | 270 | 6.05 | 1.2 | 7.97578 | 97.13665
| 0 | 1 | 90 | 0.033831 | 2.77 | 361.37 | 270 | 6.05 | 1.2 | 11.98948 | 100
44 | 0 | 1 | 90 | 0.033831 | 3.02 | 361.37 | 270 | 6.05 | 1.2 | 0 | 0
| 0 | 1 | 90 | 0.033831 | 3.02 | 361.37 | 270 | 6.05 | 1.2 | 0.52066 | 0.61601
| 0 | 1 | 90 | 0.033831 | 3.02 | 361.37 | 270 | 6.05 | 1.2 | 1.01715 | 8.63397
| 0 | 1 | 90 | 0.033831 | 3.02 | 361.37 | 270 | 6.05 | 1.2 | 1.9866 | 17.87265
| 0 | 1 | 90 | 0.033831 | 3.02 | 361.37 | 270 | 6.05 | 1.2 | 3.01354 | 33.79759
| 0 | 1 | 90 | 0.033831 | 3.02 | 361.37 | 270 | 6.05 | 1.2 | 4.99687 | 51.02648
| 0 | 1 | 90 | 0.033831 | 3.02 | 361.37 | 270 | 6.05 | 1.2 | 6.01336 | 68.53281
| 0 | 1 | 90 | 0.033831 | 3.02 | 361.37 | 270 | 6.05 | 1.2 | 8.00975 | 80.12971
| 0 | 1 | 90 | 0.033831 | 3.02 | 361.37 | 270 | 6.05 | 1.2 | 12.02345 | 95.47203
45 | 0 | 2 | 80 | 0.046606 | 38.7 | 444.43 | 170 | 3.3 | 7.4 | 0 | 0
| 0 | 2 | 80 | 0.046606 | 38.7 | 444.43 | 170 | 3.3 | 7.4 | 3.3144 | 14.17737
| 0 | 2 | 80 | 0.046606 | 38.7 | 444.43 | 170 | 3.3 | 7.4 | 4.44144 | 21.81793
| 0 | 2 | 80 | 0.046606 | 38.7 | 444.43 | 170 | 3.3 | 7.4 | 5.7564 | 25.55916
| 0 | 2 | 80 | 0.046606 | 38.7 | 444.43 | 170 | 3.3 | 7.4 | 8.19864 | 28.29922
| 0 | 2 | 80 | 0.046606 | 38.7 | 444.43 | 170 | 3.3 | 7.4 | 9.32592 | 31.51353
| 0 | 2 | 80 | 0.046606 | 38.7 | 444.43 | 170 | 3.3 | 7.4 | 10.64088 | 34.09551
| 0 | 2 | 80 | 0.046606 | 38.7 | 444.43 | 170 | 3.3 | 7.4 | 11.76816 | 36.46671
| 0 | 2 | 80 | 0.046606 | 38.7 | 444.43 | 170 | 3.3 | 7.4 | 48.77664 | 39.52294
| 0 | 2 | 80 | 0.046606 | 38.7 | 444.43 | 170 | 3.3 | 7.4 | 98.5596 | 40.57681
| 0 | 2 | 80 | 0.046606 | 38.7 | 444.43 | 170 | 3.3 | 7.4 | 121.4786 | 42.263
| 0 | 2 | 80 | 0.046606 | 38.7 | 444.43 | 170 | 3.3 | 7.4 | 216.7241 | 45.31922
| 0 | 2 | 80 | 0.046606 | 38.7 | 444.43 | 170 | 3.3 | 7.4 | 242.8368 | 46.53117
| 0 | 2 | 80 | 0.046606 | 38.7 | 444.43 | 170 | 3.3 | 7.4 | 265.9435 | 48.90238
| 0 | 2 | 80 | 0.046606 | 38.7 | 444.43 | 170 | 3.3 | 7.4 | 313.8482 | 50.27241
| 0 | 2 | 80 | 0.046606 | 38.7 | 444.43 | 170 | 3.3 | 7.4 | 362.3162 | 51.9586
| 0 | 2 | 80 | 0.046606 | 38.7 | 444.43 | 170 | 3.3 | 7.4 | 410.2207 | 54.3298
| 0 | 2 | 80 | 0.046606 | 38.7 | 444.43 | 170 | 3.3 | 7.4 | 456.8102 | 58.22912
| 0 | 2 | 80 | 0.046606 | 38.7 | 444.43 | 170 | 3.3 | 7.4 | 505.4662 | 61.6542
| 0 | 2 | 80 | 0.046606 | 38.7 | 444.43 | 170 | 3.3 | 7.4 | 553.3706 | 72.1929
| 0 | 2 | 80 | 0.046606 | 38.7 | 444.43 | 170 | 3.3 | 7.4 | 601.2751 | 80.36039
| 0 | 2 | 80 | 0.046606 | 38.7 | 444.43 | 170 | 3.3 | 7.4 | 649.1796 | 83.78546
| 0 | 2 | 80 | 0.046606 | 38.7 | 444.43 | 170 | 3.3 | 7.4 | 694.6418 | 86.99976
| 0 | 2 | 80 | 0.046606 | 38.7 | 444.43 | 170 | 3.3 | 7.4 | 745.5521 | 95.00917
46 | 0 | 2 | 70 | 0.034251 | 46.57 | 205.64 | 205 | 5 | 6.8 | 0 | 0
| 0 | 2 | 70 | 0.034251 | 46.57 | 205.64 | 205 | 5 | 6.8 | 0.25 | 33.43286
| 0 | 2 | 70 | 0.034251 | 46.57 | 205.64 | 205 | 5 | 6.8 | 0.5 | 52.78138
| 0 | 2 | 70 | 0.034251 | 46.57 | 205.64 | 205 | 5 | 6.8 | 1 | 64.78169
| 0 | 2 | 70 | 0.034251 | 46.57 | 205.64 | 205 | 5 | 6.8 | 2 | 76.6234
| 0 | 2 | 70 | 0.034251 | 46.57 | 205.64 | 205 | 5 | 6.8 | 3 | 85.66328
| 0 | 2 | 70 | 0.034251 | 46.57 | 205.64 | 205 | 5 | 6.8 | 4 | 95.81332
| 0 | 2 | 70 | 0.034251 | 46.57 | 205.64 | 205 | 5 | 6.8 | 5 | 97.45213
47 | 0 | 2 | 95 | 0.059971 | 7.72 | 286.24 | 200 | 7.75 | 1.2 | 0 | 0
| 0 | 2 | 95 | 0.059971 | 7.72 | 286.24 | 200 | 7.75 | 1.2 | 0.25 | 27.79113
| 0 | 2 | 95 | 0.059971 | 7.72 | 286.24 | 200 | 7.75 | 1.2 | 0.5 | 37.08365
| 0 | 2 | 95 | 0.059971 | 7.72 | 286.24 | 200 | 7.75 | 1.2 | 1 | 46.37617
| 0 | 2 | 95 | 0.059971 | 7.72 | 286.24 | 200 | 7.75 | 1.2 | 2 | 53.37828
| 0 | 2 | 95 | 0.059971 | 7.72 | 286.24 | 200 | 7.75 | 4.5 | 3 | 57.23926
| 0 | 2 | 95 | 0.059971 | 7.72 | 286.24 | 200 | 7.75 | 4.5 | 4 | 62.11456
| 0 | 2 | 95 | 0.059971 | 7.72 | 286.24 | 200 | 7.75 | 7.4 | 5 | 64.69945
| 0 | 2 | 95 | 0.059971 | 7.72 | 286.24 | 200 | 7.75 | 7.4 | 10 | 73.10853
| 0 | 2 | 95 | 0.059971 | 7.72 | 286.24 | 200 | 7.75 | 7.4 | 11 | 75.69342
| 0 | 2 | 95 | 0.059971 | 7.72 | 286.24 | 200 | 7.75 | 7.4 | 24 | 88.71604
48 | 1 | 1.5 | 80 | 0.022484 | 12.8 | 130.08 | 282 | 8 | 1.2 | 0 | 0
| 1 | 1.5 | 80 | 0.022484 | 12.8 | 130.08 | 282 | 8 | 1.2 | 1.00582 | 28.20759
| 1 | 1.5 | 80 | 0.022484 | 12.8 | 130.08 | 282 | 8 | 7.4 | 3.01715 | 55.21382
| 1 | 1.5 | 80 | 0.022484 | 12.8 | 130.08 | 282 | 8 | 7.4 | 4.01467 | 59.98984
| 1 | 1.5 | 80 | 0.022484 | 12.8 | 130.08 | 282 | 8 | 7.4 | 5.01489 | 65.05532
| 1 | 1.5 | 80 | 0.022484 | 12.8 | 130.08 | 282 | 8 | 7.4 | 6.03959 | 67.92093
| 1 | 1.5 | 80 | 0.022484 | 12.8 | 130.08 | 282 | 8 | 7.4 | 7.03981 | 72.00226
| 1 | 1.5 | 80 | 0.022484 | 12.8 | 130.08 | 282 | 8 | 7.4 | 8.03732 | 77.73348
| 1 | 1.5 | 80 | 0.022484 | 12.8 | 130.08 | 282 | 8 | 7.4 | 9.01037 | 80.04913
| 1 | 1.5 | 80 | 0.022484 | 12.8 | 130.08 | 282 | 8 | 7.4 | 10.02419 | 84.41991
| 1 | 1.5 | 80 | 0.022484 | 12.8 | 130.08 | 282 | 8 | 7.4 | 11.0217 | 86.21454
| 1 | 1.5 | 80 | 0.022484 | 12.8 | 130.08 | 282 | 8 | 7.4 | 11.99747 | 90.03536